## Sheet1
Experiment Date | Exp. No. | Device Type | Coating date | Sensor Unique Code | Sensor Material | Coating | Shape | Initial Resistance (kΩ) | Test: Pre Nebulization Resistance (kΩ) | Test: Post Nebulization Resistance(kΩ) | Filter | Sensor PCB No | Control Media | Virus Particle | Electrode Type | Media Volume | Solution Addition Method | Device Mac | Exp Start Time | Droplet Start_time | Droplet End_Time | Exp End Time | Remarks
2022-06-23 | 171 | BrefX | 2022-06-23 | 0623GS2LB36 | GSM Paper | PANI+TA | New Laser Cut 1x12 mm | 6.3 | 6.8 | 25.56 | No | 36 | NF Water | 100k | Silver Paste | 2ul | Spread | 34:AB:95:87:CB:B4 | 15:38 | 15:42 | 15:42 | 15:52
2022-06-23 | 172 | BrefX | 2022-06-23 | 0623GS2LB38 | GSM Paper | PANI+TA | New Laser Cut 1x12 mm | 4.9 | 5.32 | 8.8 | No | 38 | NF Water | 100k | Silver Paste | 2ul | Spread | 34:AB:95:87:CD:A4 | 15:39 | 15:42 | 15:42 | 15:52
2022-06-23 | 173 | BrefX | 2022-06-23 | 0623GS2LB40 | GSM Paper | PANI+TA | New Laser Cut 1x12 mm | 5.5 | 6.4 | 14.13 | No | 40 | NF Water | 100k | Silver Paste | 2ul | Spread | 30:AB:95:87:CB:E8 | 15:39 | 15:43 | 15:43 | 15:53
2022-06-23 | 174 | BrefX | 2022-06-23 | 0623GS2LB39 | GSM Paper | PANI+TA | New Laser Cut 1x12 mm | 5.1 | 5.79 | 10.37 | No | 39 | NF Water | 100k | Silver Paste | 2ul | Spread | 30:AB:95:87:CC:18 | 15:40 | 15:44 | 15:44 | 15:54
2022-06-23 | 175 | BrefX | 2022-06-23 | 0623GS2LB30 | GSM Paper | PANI+TA | New Laser Cut 1x12 mm | 6.1 | 6.9 | 38.35 | No | 30 | NF Water | 100k | Silver Paste | 2ul | Spread | 30:AB:95:87:CD:6C | 15:41 | 15:44 | 15:44 | 15:54
2022-06-23 | 176 | BrefX | 2022-06-23 | 0623GS2LB23 | GSM Paper | PANI+TA | New Laser Cut 1x12 mm | 4.4 | 4.6 | 8.6 | No | 23 | NF Water | 100k | Silver Paste | 2ul | Spread | 34:AB:95:87:CB:B4 | 16:05 | 16:09 | 16:09 | 16:19 | Neglect the droplet flag at16:08:14 --- 16:08:22
2022-06-23 | 177 | BrefX | 2022-06-23 | 0623GS2LB32 | GSM Paper | PANI+TA | New Laser Cut 1x12 mm | 5.6 | 6 | 19.31 | No | 32 | NF Water | 100k | Silver Paste | 2ul | Spread | 34:AB:95:87:CD:A4 | 16:06 | 16:09 | 16:09 | 16:19
2022-06-23 | 178 | BrefX | 2022-06-23 | 0623GS2LB31 | GSM Paper | PANI+TA | New Laser Cut 1x12 mm | 6.1 | 6.72 | 13.93 | No | 31 | NF Water | 100k | Silver Paste | 2ul | Spread | 30:AB:95:87:CB:E8 | 16:06 | 16:10 | 16:10 | 16:20
2022-06-23 | 179 | BrefX | 2022-06-23 | 0623GS2LB24 | GSM Paper | PANI+TA | New Laser Cut 1x12 mm | 6.1 | 6.43 | 17.38 | No | 24 | NF Water | 100k | Silver Paste | 2ul | Spread | 30:AB:95:87:CC:18 | 16:07 | 16:10 | 16:10 | 16:20
2022-06-23 | 180 | BrefX | 2022-06-23 | 0623GS2LB26 | GSM Paper | PANI+TA | New Laser Cut 1x12 mm | 5.3 | 5.2 | 11.3 | No | 26 | NF Water | 100k | Silver Paste | 2ul | Spread | 30:AB:95:87:CD:6C | 16:07 | 16:11 | 16:11 | 16:21
2022-06-23 | 181 | BrefX | 2022-06-23 | 0623GS2LB37 | GSM Paper | PANI+TA | New Laser Cut 1x12 mm | 6.2 | 6.5 | 8.8 | No | 37 | NF Water | NoVirus | Silver Paste | 2ul | Spread | 34:AB:95:87:CB:B4 | 16:36 | 16:39 | 16:39 | 16:49
2022-06-23 | 182 | BrefX | 2022-06-23 | 0623GS2LB29 | GSM Paper | PANI+TA | New Laser Cut 1x12 mm | 6.1 | 6.82 | 9.8 | No | 29 | NF Water | NoVirus | Silver Paste | 2ul | Spread | 34:AB:95:87:CD:A4 | 16:36 | 16:40 | 16:40 | 16:49
2022-06-23 | 183 | BrefX | 2022-06-23 | 0623GS2LB34 | GSM Paper | PANI+TA | New Laser Cut 1x12 mm | 5.3 | 5.8 | 13.4 | No | 34 | NF Water | NoVirus | Silver Paste | 2ul | Spread | 30:AB:95:87:CB:E8 | 16:37 | 16:40 | 16:40 | 16:50
2022-06-23 | 184 | BrefX | 2022-06-23 | 0623GS2LB25 | GSM Paper | PANI+TA | New Laser Cut 1x12 mm | 6.7 | 6.7 | 8.9 | No | 25 | NF Water | NoVirus | Silver Paste | 2ul | Spread | 30:AB:95:87:CC:18 | 16:37 | 16:40 | 16:41 | 16:50
2022-06-23 | 185 | BrefX | 2022-06-23 | 0623GS2LB27 | GSM Paper | PANI+TA | New Laser Cut 1x12 mm | 5.7 | 6.37 | 8.7 | No | 27 | NF Water | NoVirus | Silver Paste | 2ul | Spread | 30:AB:95:87:CD:6C | 16:38 | 16:41 | 16:41 | 16:51
2022-06-23 | 186 | BrefX | 2022-06-23 | 0623GS2LB44 | GSM Paper | PANI+TA | New Laser Cut 1x12 mm | 4 | 4.1 | 5.8 | No | 44 | NF Water | NoVirus | Silver Paste | 2ul | Spread | 34:AB:95:87:CB:B4 | 17:04 | 17:07 | 17:07 | 17:17 | Humidity in the room is 45% and temperature 26.1
2022-06-23 | 187 | BrefX | 2022-06-23 | 0623GS2LB51 | GSM Paper | PANI+TA | New Laser Cut 1x12 mm | 4.9 | 5.1 | 7.03 | No | 51 | NF Water | NoVirus | Silver Paste | 2ul | Spread | 34:AB:95:87:CD:A4 | 17:04 | 17:08 | 17:08 | 17:18
2022-06-23 | 188 | BrefX | 2022-06-23 | 0623GS2LB46 | GSM Paper | PANI+TA | New Laser Cut 1x12 mm | 5.1 | 5.3 | 7.8 | No | 46 | NF Water | NoVirus | Silver Paste | 2ul | Spread | 30:AB:95:87:CB:E8 | 17:05 | 17:08 | 17:08 | 17:18
2022-06-23 | 189 | BrefX | 2022-06-23 | 0623GS2LB49 | GSM Paper | PANI+TA | New Laser Cut 1x12 mm | 4.5 | 4.9 | 5.7 | No | 49 | NF Water | NoVirus | Silver Paste | 2ul | Spread | 30:AB:95:87:CC:18 | 17:05 | 17:09 | 17:09 | 17:19
2022-06-23 | 190 | BrefX | 2022-06-23 | 0623GS2LB28 | GSM Paper | PANI+TA | New Laser Cut 1x12 mm | 7 | 7.7 | 25.1 | No | 28 | NF Water | NoVirus | Silver Paste | 2ul | Spread | 30:AB:95:87:CD:6C | 17:06 | 17:09 | 17:09 | 17:19
2022-06-23 | 191 | BrefX | 2022-06-23 | 0623GS2LB52 | GSM Paper | PANI+TA | New Laser Cut 1x12 mm | 4.1 | 4.61 | 5.62 | No | 52 | NF Water | 5k | Silver Paste | 2ul | Spread | 34:AB:95:87:CB:B4 | 17:44 | 17:48 | 17:48 | 17:58 | Humidity in the room is 45% and temperature 25.5
2022-06-23 | 192 | BrefX | 2022-06-23 | 0623GS2LB50 | GSM Paper | PANI+TA | New Laser Cut 1x12 mm | 4.8 | 5.07 | 6.4 | No | 50 | NF Water | 5k | Silver Paste | 2ul | Spread | 34:AB:95:87:CD:A4 | 17:45 | 17:48 | 17:48 | 17:58
2022-06-23 | 193 | BrefX | 2022-06-23 | 0623GS2LB33 | GSM Paper | PANI+TA | New Laser Cut 1x12 mm | 6.9 | 7.9 | 37.4 | No | 33 | NF Water | 5k | Silver Paste | 2ul | Spread | 30:AB:95:87:CB:E8 | 17:45 | 17:48 | 17:48 | 17:58
2022-06-23 | 194 | BrefX | 2022-06-23 | 0623GS2LB53 | GSM Paper | PANI+TA | New Laser Cut 1x12 mm | 5.1 | 5.5 | 6.81 | No | 53 | NF Water | 5k | Silver Paste | 2ul | Spread | 30:AB:95:87:CC:18 | 17:45 | 17:48 | 17:49 | 17:59
2022-06-23 | 195 | BrefX | 2022-06-23 | 0623GS2LB45 | GSM Paper | PANI+TA | New Laser Cut 1x12 mm | 4.6 | 5.1 | 6.7 | No | 45 | NF Water | 5k | Silver Paste | 2ul | Spread | 30:AB:95:87:CD:6C | 17:45 | 17:49 | 17:49 | 17:59
2022-06-23 | 196 | BrefX | 2022-06-23 | 0623GS2LB54 | GSM Paper | PANI+TA | New Laser Cut 1x12 mm | 5.9 | 6.9 | 24.3 | No | 54 | NF Water | 5k | Silver Paste | 2ul | Spread | 34:AB:95:87:CB:B4 | 18:10 | 18:14 | 18:14 | 18:24 | Humidity in the room is 45% and temperature 25.8
2022-06-23 | 197 | BrefX | 2022-06-23 | 0623GS2LB35 | GSM Paper | PANI+TA | New Laser Cut 1x12 mm | 6.2 | 6.8 | 10.6 | No | 35 | NF Water | 5k | Silver Paste | 2ul | Spread | 34:AB:95:87:CD:A4 | 18:11 | 18:15 | 18:15 | 18:25
2022-06-23 | 198 | BrefX | 2022-06-23 | 0623GS2LB48 | GSM Paper | PANI+TA | New Laser Cut 1x12 mm | 4.1 | 4.5 | 6.8 | No | 48 | NF Water | 5k | Silver Paste | 2ul | Spread | 30:AB:95:87:CB:E8 | 18:11 | 18:15 | 18:15 | 18:25
2022-06-23 | 199 | BrefX | 2022-06-23 | 0623GS2LB47 | GSM Paper | PANI+TA | New Laser Cut 1x12 mm | 5.3 | 5.8 | 7.4 | No | 47 | NF Water | 5k | Silver Paste | 2ul | Spread | 30:AB:95:87:CC:18 | 18:12 | 18:15 | 18:15 | 18:26
2022-06-23 | 200 | BrefX | 2022-06-23 | 0623GS2LB42 | GSM Paper | PANI+TA | New Laser Cut 1x12 mm | 5.1 | 5.6 | 7.5 | No | 42 | NF Water | 5k | Silver Paste | 2ul | Spread | 30:AB:95:87:CD:6C | 18:12 | 18:16 | 18:16 | 18:26
2022-06-24 | 201 | BrefX | 2022-06-23 | 0623GS2LB41 | GSM Paper | PANI+TA | New Laser Cut 1x12 mm | 4.8 | 9.5 | 11.22 | No | 41 | NF Water | NoVirus | Silver Paste | 2ul | Spread | 34:AB:95:87:CB:B4 | 12:45 | 12:48 | 12:48 | 13:00 | Humidity in the room is 58% and temperature 25.8 Please don't consider data of Exp. 202 as the frequency is as open circuit
2022-06-24 | 203 | BrefX | 2022-06-23 | 0623GS2LB22 | GSM Paper | PANI+TA | New Laser Cut 1x12 mm | 6.1 | 15.3 | 53.1 | No | 22 | NF Water | NoVirus | Silver Paste | 2ul | Spread | 30:AB:95:87:CB:E8 | 12:46 | 12:49 | 12:49 | 13:01
2022-06-24 | 204 | BrefX | 2022-06-23 | 0623GS2LB21 | GSM Paper | PANI+TA | New Laser Cut 1x12 mm | 5.3 | 11.8 | 13.05 | No | 21 | NF Water | NoVirus | Silver Paste | 2ul | Spread | 30:AB:95:87:CC:18 | 12:46 | 12:50 | 12:50 | 13:01
2022-06-24 | 205 | BrefX | 2022-06-23 | 0623GS2LB16 | GSM Paper | PANI+TA | New Laser Cut 1x12 mm | 5.3 | 13.2 | 13.62 | No | 16 | NF Water | NoVirus | Silver Paste | 2ul | Spread | 30:AB:95:87:CD:6C | 12:46 | 12:50 | 12:50 | 13:02
2022-06-24 | 206 | BrefX | 2022-06-23 | 0623GS2LB19 | GSM Paper | PANI+TA | New Laser Cut 1x12 mm | 5.1 | 10.4 | 18.33 | No | 19 | NF Water | NoVirus | Silver Paste | 2ul | Spread | 34:AB:95:87:CB:B4 | 13:18 | 13:22 | 13:22 | 13:34 | Humidity in the room is 64% and temperature 26.1
2022-06-24 | 207 | BrefX | 2022-06-23 | 0623GS2LB08 | GSM Paper | PANI+TA | New Laser Cut 1x12 mm | 5.8 | 12.2 | 15.55 | No | 8 | NF Water | NoVirus | Silver Paste | 2ul | Spread | 34:AB:95:87:CD:A4 | 13:19 | 13:23 | 13:23 | 13:35
2022-06-24 | 208 | BrefX | 2022-06-23 | 0623GS2LB14 | GSM Paper | PANI+TA | New Laser Cut 1x12 mm | 5.5 | 12.3 | 14.48 | No | 14 | NF Water | NoVirus | Silver Paste | 2ul | Spread | 30:AB:95:87:CB:E8 | 13:20 | 13:23 | 13:23 | 13:36
2022-06-24 | 209 | BrefX | 2022-06-23 | 0623GS2LB10 | GSM Paper | PANI+TA | New Laser Cut 1x12 mm | 4.7 | 8.8 | 9.23 | No | 10 | NF Water | NoVirus | Silver Paste | 2ul | Spread | 30:AB:95:87:CC:18 | 13:21 | 13:24 | 13:24 | 13:37
2022-06-24 | 210 | BrefX | 2022-06-23 | 0623GS2LB09 | GSM Paper | PANI+TA | New Laser Cut 1x12 mm | 4.4 | 8.2 | 11.33 | No | 9 | NF Water | NoVirus | Silver Paste | 2ul | Spread | 30:AB:95:87:CD:6C | 13:21 | 13:25 | 13:25 | 13:37
2022-06-24 | 211 | BrefX | 2022-06-23 | 0623GS2LB13 | GSM Paper | PANI+TA | New Laser Cut 1x12 mm | 4.8 | 9.38 | 11.01 | No | 13 | NF Water | 20k | Silver Paste | 2ul | Spread | 34:AB:95:87:CB:B4 | 13:49 | 13:52 | 13:52 | 14:05 | Humidity in the room is 59% and temperature 25.9
2022-06-24 | 212 | BrefX | 2022-06-23 | 0623GS2LB17 | GSM Paper | PANI+TA | New Laser Cut 1x12 mm | 4.8 | 8.87 | 12.18 | No | 17 | NF Water | 20k | Silver Paste | 2ul | Spread | 34:AB:95:87:CD:A4 | 13:50 | 13:54 | 13:54 | 14:06
2022-06-24 | 213 | BrefX | 2022-06-23 | 0623GS2LB15 | GSM Paper | PANI+TA | New Laser Cut 1x12 mm | 5.2 | 10.57 | 15.34 | No | 15 | NF Water | 20k | Silver Paste | 2ul | Spread | 30:AB:95:87:CB:E8 | 13:51 | 13:55 | 13:55 | 14:07
2022-06-24 | 214 | BrefX | 2022-06-23 | 0623GS2LB11 | GSM Paper | PANI+TA | New Laser Cut 1x12 mm | 4.9 | 10.76 | 13.76 | No | 11 | NF Water | 20k | Silver Paste | 2ul | Spread | 30:AB:95:87:CC:18 | 13:52 | 13:56 | 13:56 | 14:07
2022-06-24 | 215 | BrefX | 2022-06-23 | 0623GS2LB03 | GSM Paper | PANI+TA | New Laser Cut 1x12 mm | 4.9 | 8.99 | 14.21 | No | 3 | NF Water | 20k | Silver Paste | 2ul | Spread | 30:AB:95:87:CD:6C | 13:53 | 13:57 | 13:57 | 14:08
2022-06-24 | 216 | BrefX | 2022-06-23 | 0623GS2LB04 | GSM Paper | PANI+TA | New Laser Cut 1x12 mm | 5.8 | 15.54 | 42.08 | No | 4 | NF Water | 20k | Silver Paste | 2ul | Spread | 34:AB:95:87:CB:B4 | 14:52 | 14:55 | 14:55 | 15:07 | Humidity in the room is 59% and temperature 25.9
2022-06-24 | 217 | BrefX | 2022-06-23 | 0623GS2LB18 | GSM Paper | PANI+TA | New Laser Cut 1x12 mm | 5.5 | 12.04 | 15.43 | No | 18 | NF Water | 20k | Silver Paste | 2ul | Spread | 34:AB:95:87:CD:A4 | 14:53 | 14:56 | 14:56 | 15:08
2022-06-24 | 218 | BrefX | 2022-06-23 | 0623GS2LB20 | GSM Paper | PANI+TA | New Laser Cut 1x12 mm | 6 | 13.02 | 17.28 | No | 20 | NF Water | 20k | Silver Paste | 2ul | Spread | 30:AB:95:87:CB:E8 | 14:54 | 14:57 | 14:57 | 15:09
2022-06-24 | 219 | BrefX | 2022-06-23 | 0623GS2LB07 | GSM Paper | PANI+TA | New Laser Cut 1x12 mm | 6.2 | 15.02 | 19.8 | No | 7 | NF Water | 20k | Silver Paste | 2ul | Spread | 30:AB:95:87:CC:18 | 14:54 | 14:58 | 14:58 | 15:10
2022-06-24 | 220 | BrefX | 2022-06-23 | 0623GS2LB06 | GSM Paper | PANI+TA | New Laser Cut 1x12 mm | 5.3 | 10.26 | 13.04 | No | 6 | NF Water | 20k | Silver Paste | 2ul | Spread | 30:AB:95:87:CD:6C | 15:00 | 15:04 | 15:04 | 15:16
2022-06-24 | 221 | BrefX | 2022-06-23 | 0623GS2LB02 | GSM Paper | PANI+TA | New Laser Cut 1x12 mm | 5.3 | 11.68 | 20.39 | No | 2 | NF Water | 100k | Silver Paste | 2ul | Spread | 34:AB:95:87:CB:B4 | 15:21 | 15:24 | 15:25 | 15:37 | Humidity in the room is 46% and temperature 24.5
2022-06-24 | 222 | BrefX | 2022-06-23 | 0623GS2LB12 | GSM Paper | PANI+TA | New Laser Cut 1x12 mm | 4.1 | 9.5 | 18.36 | No | 12 | NF Water | 100k | Silver Paste | 2ul | Spread | 34:AB:95:87:CD:A4 | 15:22 | 15:25 | 15:26 | 15:37
2022-06-24 | 223 | BrefX | 2022-06-23 | 0623GS2LB05 | GSM Paper | PANI+TA | New Laser Cut 1x12 mm | 6.4 | 16.93 | 21.68 | No | 5 | NF Water | 100k | Silver Paste | 2ul | Spread | 30:AB:95:87:CB:E8 | 15:23 | 15:26 | 15:27 | 15:38
2022-06-24 | 224 | BrefX | 2022-06-23 | 0623GS2LB01 | GSM Paper | PANI+TA | New Laser Cut 1x12 mm | 6.1 | 14.56 | 20.24 | No | 1 | NF Water | 100k | Silver Paste | 2ul | Spread | 30:AB:95:87:CC:18 | 15:24 | 15:27 | 15:28 | 15:39
2022-06-24 | 225 | BrefX | 2022-06-23 | 0624GS2LB14 | GSM Paper | PANI+TA | New Laser Cut 1x12 mm | 11.9 | 16.34 | 89.83 | No | 14 | NF Water | 100k | Silver Paste | 2ul | Spread | 30:AB:95:87:CD:6C | 15:25 | 17:29 | 17:29 | 15:40
2022-06-24 | 226 | BrefX | 2022-06-23 | 0624GS2LB20 | GSM Paper | PANI+TA | New Laser Cut 1x12 mm | 4.8 | 5.35 | 9.11 | No | 20 | NF Water | 100k | Silver Paste | 2ul | Spread | 34:AB:95:87:CB:B4 | 15:51 | 15:54 | 15:55 | 16:07 | Humidity in the room is 49% and temperature 24.8
2022-06-24 | 227 | BrefX | 2022-06-23 | 0624GS2LB18 | GSM Paper | PANI+TA | New Laser Cut 1x12 mm | 4.9 | 5.58 | 9.57 | No | 18 | NF Water | 100k | Silver Paste | 2ul | Spread | 34:AB:95:87:CD:A4 | 15:52 | 15:55 | 15:56 | 16:08
2022-06-24 | 228 | BrefX | 2022-06-23 | 0624GS2LB12 | GSM Paper | PANI+TA | New Laser Cut 1x12 mm | 5.1 | 5.85 | 8.05 | No | 12 | NF Water | 100k | Silver Paste | 2ul | Spread | 30:AB:95:87:CB:E8 | 15:53 | 15:56 | 15:56 | 16:08
2022-06-24 | 229 | BrefX | 2022-06-23 | 0624GS2LB09 | GSM Paper | PANI+TA | New Laser Cut 1x12 mm | 4.7 | 5.22 | 9.56 | No | 9 | NF Water | 100k | Silver Paste | 2ul | Spread | 30:AB:95:87:CC:18 | 15:53 | 15:57 | 15:57 | 16:09
2022-06-24 | 230 | BrefX | 2022-06-23 | 0624GS2LB17 | GSM Paper | PANI+TA | New Laser Cut 1x12 mm | 4.5 | 5.06 | 8.42 | No | 17 | NF Water | 100k | Silver Paste | 2ul | Spread | 30:AB:95:87:CD:6C | 15:54 | 15:58 | 15:58 | 16:10
2022-06-24 | 231 | BrefX | 2022-06-23 | 0624GS2LB22 | GSM Paper | PANI+TA | New Laser Cut 1x12 mm | 5.6 | 6.3 | 8.58 | No | 22 | NF Water | 5k | Silver Paste | 2ul | Spread | 34:AB:95:87:CB:B4 | 16:21 | 16:25 | 16:25 | 16:38 | Humidity in the room is 46% and temperature 24.5
2022-06-24 | 232 | BrefX | 2022-06-23 | 0624GS2LB34 | GSM Paper | PANI+TA | New Laser Cut 1x12 mm | 4.8 | 5.3 | 6.84 | No | 34 | NF Water | 5k | Silver Paste | 2ul | Spread | 34:AB:95:87:CD:A4 | 16:22 | 16:25 | 16:25 | 16:39
2022-06-24 | 233 | BrefX | 2022-06-23 | 0624GS2LB40 | GSM Paper | PANI+TA | New Laser Cut 1x12 mm | 5.7 | 5.7 | 7.52 | No | 40 | NF Water | 5k | Silver Paste | 2ul | Spread | 30:AB:95:87:CB:E8 | 16:22 | 16:26 | 16:26 | 16:39
2022-06-24 | 234 | BrefX | 2022-06-23 | 0624GS2LB26 | GSM Paper | PANI+TA | New Laser Cut 1x12 mm | 5.8 | 6.4 | 7.54 | No | 26 | NF Water | 5k | Silver Paste | 2ul | Spread | 30:AB:95:87:CC:18 | 16:23 | 16:26 | 16:27 | 16:40
2022-06-24 | 235 | BrefX | 2022-06-23 | 0624GS2LB28 | GSM Paper | PANI+TA | New Laser Cut 1x12 mm | 5.4 | 5.9 | 7.3 | No | 28 | NF Water | 5k | Silver Paste | 2ul | Spread | 30:AB:95:87:CD:6C | 16:24 | 16:27 | 16:27 | 16:40
2022-06-24 | 236 | BrefX | 2022-06-23 | 0624GS2LB29 | GSM Paper | PANI+TA | New Laser Cut 1x12 mm | 5.3 | 5.77 | 7.2 | No | 29 | NF Water | 5k | Silver Paste | 2ul | Spread | 34:AB:95:87:CB:B4 | 16:54 | 16:57 | 16:57 | 17:10 | Humidity in the room is 46% and temperature 24.3
2022-06-24 | 237 | BrefX | 2022-06-23 | 0624GS2LB25 | GSM Paper | PANI+TA | New Laser Cut 1x12 mm | 7.2 | 8.1 | 10.4 | No | 25 | NF Water | 5k | Silver Paste | 2ul | Spread | 34:AB:95:87:CD:A4 | 16:54 | 16:58 | 16:58 | 17:10
2022-06-24 | 238 | BrefX | 2022-06-23 | 0624GS2LB30 | GSM Paper | PANI+TA | New Laser Cut 1x12 mm | 10.8 | 11.7 | 13.9 | No | 30 | NF Water | 5k | Silver Paste | 2ul | Spread | 30:AB:95:87:CB:E8 | 16:55 | 16:59 | 16:59 | 17:11
2022-06-24 | 239 | BrefX | 2022-06-23 | 0624GS2LB31 | GSM Paper | PANI+TA | New Laser Cut 1x12 mm | 6.4 | 7.01 | 7.9 | No | 31 | NF Water | 5k | Silver Paste | 2ul | Spread | 30:AB:95:87:CC:18 | 16:56 | 16:59 | 16:59 | 17:11
2022-06-24 | 240 | BrefX | 2022-06-23 | 0624GS2LB33 | GSM Paper | PANI+TA | New Laser Cut 1x12 mm | 6.6 | 7.6 | 9.6 | No | 33 | NF Water | 5k | Silver Paste | 2ul | Spread | 30:AB:95:87:CD:6C | 16:56 | 17:00 | 17:00 | 17:12
2022-06-24 | 241 | BrefX | 2022-06-23 | 0624GS2LB38 | GSM Paper | PANI+TA | New Laser Cut 1x12 mm | 5.3 | 6.21 | 7.81 | No | 38 | NF Water | 20k | Silver Paste | 2ul | Spread | 34:AB:95:87:CB:B4 | 17:27 | 17:30 | 17:30 | 17:42 | Humidity in the room is 44% and temperature 24.2
2022-06-24 | 242 | BrefX | 2022-06-23 | 0624GS2LB32 | GSM Paper | PANI+TA | New Laser Cut 1x12 mm | 5.2 | 6.3 | 8.02 | No | 32 | NF Water | 20k | Silver Paste | 2ul | Spread | 34:AB:95:87:CD:A4 | 17:27 | 17:31 | 17:31 | 17:43
2022-06-24 | 243 | BrefX | 2022-06-23 | 0624GS2LB27 | GSM Paper | PANI+TA | New Laser Cut 1x12 mm | 6.1 | 7.2 | 16.4 | No | 27 | NF Water | 20k | Silver Paste | 2ul | Spread | 30:AB:95:87:CB:E8 | 17:28 | 17:31 | 17:31 | 17:43
2022-06-24 | 244 | BrefX | 2022-06-23 | 0624GS2LB39 | GSM Paper | PANI+TA | New Laser Cut 1x12 mm | 7.5 | 8.4 | 10.28 | No | 39 | NF Water | 20k | Silver Paste | 2ul | Spread | 30:AB:95:87:CC:18 | 17:28 | 17:32 | 17:32 | 17:44
2022-06-24 | 245 | BrefX | 2022-06-23 | 0624GS2LB37 | GSM Paper | PANI+TA | New Laser Cut 1x12 mm | 5.1 | 5.9 | 7.2 | No | 37 | NF Water | 20k | Silver Paste | 2ul | Spread | 30:AB:95:87:CD:6C | 17:29 | 17:32 | 17:32 | 17:44
2022-06-24 | 246 | BrefX | 2022-06-23 | 0624GS2LB23 | GSM Paper | PANI+TA | New Laser Cut 1x12 mm | 5 | 5.7 | 7.06 | No | 23 | NF Water | 20k | Silver Paste | 2ul | Spread | 34:AB:95:87:CB:B4 | 17:55 | 17:59 | 17:59 | 18:12 | Humidity in the room is 50% and temperature 25.3
2022-06-24 | 247 | BrefX | 2022-06-23 | 0624GS2LB11 | GSM Paper | PANI+TA | New Laser Cut 1x12 mm | 8.3 | 9.09 | 10.59 | No | 11 | NF Water | 20k | Silver Paste | 2ul | Spread | 34:AB:95:87:CD:A4 | 17:56 | 18:00 | 18:00 | 18:12
2022-06-24 | 248 | BrefX | 2022-06-23 | 0624GS2LB36 | GSM Paper | PANI+TA | New Laser Cut 1x12 mm | 4.8 | 5.7 | 6.5 | No | 36 | NF Water | 20k | Silver Paste | 2ul | Spread | 30:AB:95:87:CB:E8 | 17:57 | 18:00 | 18:00 | 18:13
2022-06-24 | 249 | BrefX | 2022-06-23 | 0624GS2LB06 | GSM Paper | PANI+TA | New Laser Cut 1x12 mm | 6.2 | 6.14 | 7.19 | No | 6 | NF Water | 20k | Silver Paste | 2ul | Spread | 30:AB:95:87:CC:18 | 17:58 | 18:01 | 18:01 | 18:13
2022-06-24 | 250 | BrefX | 2022-06-23 | 0624GS2LB35 | GSM Paper | PANI+TA | New Laser Cut 1x12 mm | 5.5 | 6.53 | 7.88 | No | 35 | NF Water | 20k | Silver Paste | 2ul | Spread | 30:AB:95:87:CD:6C | 17:58 | 18:02 | 18:02 | 18:14
2022-06-24 | 251 | BrefX | 2022-06-23 | 0624GS2LB08 | GSM Paper | PANI+TA | New Laser Cut 1x12 mm | 5.3 | 6.44 | 8.91 | No | 8 | NF Water | NoVirus | Silver Paste | 2ul | Spread | 34:AB:95:87:CB:B4 | 18:23 | 18:26 | 18:26 | 18:40 | Humidity in the room is 51% and temperature 25.4 Please don't consider data of Exp. 254 as the frequency is as open circuit
2022-06-24 | 252 | BrefX | 2022-06-23 | 0624GS2LB15 | GSM Paper | PANI+TA | New Laser Cut 1x12 mm | 5.6 | 6.6 | 9 | No | 15 | NF Water | NoVirus | Silver Paste | 2ul | Spread | 34:AB:95:87:CD:A4 | 18:23 | 18:27 | 18:27 | 18:40
2022-06-24 | 253 | BrefX | 2022-06-23 | 0624GS2LB16 | GSM Paper | PANI+TA | New Laser Cut 1x12 mm | 4.7 | 5.84 | 6.6 | No | 16 | NF Water | NoVirus | Silver Paste | 2ul | Spread | 30:AB:95:87:CB:E8 | 18:24 | 18:27 | 18:27 | 18:40
2022-06-24 | 255 | BrefX | 2022-06-23 | 0624GS2LB13 | GSM Paper | PANI+TA | New Laser Cut 1x12 mm | 5.3 | 6.62 | 7.72 | No | 13 | NF Water | NoVirus | Silver Paste | 2ul | Spread | 30:AB:95:87:CD:6C | 18:25 | 18:28 | 18:28 | 18:40
2022-06-27 | 256 | BrefX | 2022-06-23 | 0627GS2LB01 | GSM Paper | PANI+TA | New Laser Cut 1x12 mm | 28.1 | 33.6 | 43.51 | No | 1 | NF Water | 40k | Silver Paste | 2ul | Spread | 34:AB:95:87:CB:B4 | 15:31 | 15:35 | 15:35 | 15:47
2022-06-27 | 257 | BrefX | 2022-06-23 | 0627GS2LB11 | GSM Paper | PANI+TA | New Laser Cut 1x12 mm | 22.7 | 25.83 | 39.99 | No | 11 | NF Water | 40k | Silver Paste | 2ul | Spread | 30:AB:95:87:CB:E8 | 15:32 | 15:36 | 15:36 | 15:48
2022-06-27 | 258 | BrefX | 2022-06-23 | 0627GS2LB03 | GSM Paper | PANI+TA | New Laser Cut 1x12 mm | 4.2 | 5.08 | 7.78 | No | 3 | NF Water | 40k | Silver Paste | 2ul | Spread | 30:AB:95:87:CD:6C | 15:33 | 15:36 | 15:36 | 15:49
2022-06-27 | 259 | BrefX | 2022-06-23 | 0627GS2LB16 | GSM Paper | PANI+TA | New Laser Cut 1x12 mm | 4.3 | 4.79 | 8.54 | No | 16 | NF Water | 40k | Silver Paste | 2ul | Spread | 34:AB:95:87:CB:B4 | 16:01 | 16:05 | 16:05 | 16:17
2022-06-27 | 260 | BrefX | 2022-06-23 | 0627GS2LB06 | GSM Paper | PANI+TA | New Laser Cut 1x12 mm | 5.2 | 6.43 | 11.08 | No | 6 | NF Water | 40k | Silver Paste | 2ul | Spread | 30:AB:95:87:CB:E8 | 16:02 | 16:05 | 16:05 | 16:18
2022-06-27 | 261 | BrefX | 2022-06-23 | 0627GS2LB14 | GSM Paper | PANI+TA | New Laser Cut 1x12 mm | 32.1 | 37.56 | 40.63 | No | 14 | NF Water | 40k | Silver Paste | 2ul | Spread | 30:AB:95:87:CD:6C | 16:02 | 16:06 | 16:06 | 16:18 | Temp 26 Hum 40 to 4%
2022-06-27 | 262 | BrefX | 2022-06-23 | 0627GS2LB07 | GSM Paper | PANI+TA | New Laser Cut 1x12 mm | 18.8 | 26.36 | 26.82 | No | 7 | NF Water | 40k | Silver Paste | 2ul | Spread | 34:AB:95:87:CB:B4 | 16:29 | 16:32 | 16:33 | 16:45
2022-06-27 | 263 | BrefX | 2022-06-23 | 0627GS2LB10 | GSM Paper | PANI+TA | New Laser Cut 1x12 mm | 26.5 | 40.36 | 44.76 | No | 10 | NF Water | 40k | Silver Paste | 2ul | Spread | 30:AB:95:87:CB:E8 | 16:30 | 16:33 | 16:34 | 16:46
2022-06-27 | 264 | BrefX | 2022-06-23 | 0627GS2LB12 | GSM Paper | PANI+TA | New Laser Cut 1x12 mm | 15.1 | 19.49 | 21.22 | No | 12 | NF Water | 40k | Silver Paste | 2ul | Spread | 30:AB:95:87:CD:6C | 16:31 | 16:34 | 16:35 | 16:47
2022-06-27 | 265 | BrefX | 2022-06-23 | 0627GS2LB05 | GSM Paper | PANI+TA | New Laser Cut 1x12 mm | 19.4 | 29.72 | 29.92 | No | 5 | NF Water | 40k | Silver Paste | 2ul | Spread | 34:AB:95:87:CB:B4 | 16:54 | 16:58 | 16:58 | 17:10
2022-06-27 | 266 | BrefX | 2022-06-23 | 0627GS2LB22 | GSM Paper | PANI+TA | New Laser Cut 1x12 mm | 4.5 | 4.8 | 8.61 | No | 22 | NF Water | 40k | Silver Paste | 2ul | Spread | 30:AB:95:87:CB:E8 | 16:55 | 16:58 | 15:58 | 17:11
2022-06-27 | 267 | BrefX | 2022-06-23 | 0627GS2LB19 | GSM Paper | PANI+TA | New Laser Cut 1x12 mm | 4.6 | 5.68 | 8.28 | No | 19 | NF Water | 40k | Silver Paste | 2ul | Spread | 30:AB:95:87:CD:6C | 16:55 | 16:59 | 16:59 | 17:12
2022-06-27 | 268 | BrefX | 2022-06-23 | 0624GS2LB48 | GSM Paper | PANI+TA | New Laser Cut 1x12 mm | 4.9 | 41.88 | 42.82 | No | 48 | NF Water | 40k | Silver Paste | 2ul | Spread | 34:AB:95:87:CB:B4 | 17:24 | 17:27 | 17:27 | 17:40
2022-06-27 | 269 | BrefX | 2022-06-23 | 0624GS2LB55 | GSM Paper | PANI+TA | New Laser Cut 1x12 mm | 5 | 37.08 | 46.13 | No | 55 | NF Water | 40k | Silver Paste | 2ul | Spread | 30:AB:95:87:CB:E8 | 17:24 | 17:28 | 17:28 | 17:41
2022-06-27 | 270 | BrefX | 2022-06-23 | 0624GS2LB49 | GSM Paper | PANI+TA | New Laser Cut 1x12 mm | 4.8 | 35.11 | 39.09 | No | 49 | NF Water | 40k | Silver Paste | 2ul | Spread | 30:AB:95:87:CD:6C | 17:24 | 17:28 | 17:28 | 17:42
2022-06-27 | 271 | BrefX | 2022-06-23 | 0627GS2LB21 | GSM Paper | PANI+TA | New Laser Cut 1x12 mm | 5.1 | 6.65 | 9.31 | No | 21 | NF Water | 40k | Silver Paste | 2ul | Spread | 34:AB:95:87:CB:B4 | 17:51 | 17:54 | 17:54 | 18:06
2022-06-27 | 272 | BrefX | 2022-06-23 | 0627GS2LB20 | GSM Paper | PANI+TA | New Laser Cut 1x12 mm | 4.5 | 5.69 | 7.84 | No | 20 | NF Water | 40k | Silver Paste | 2ul | Spread | 30:AB:95:87:CB:E8 | 17:52 | 17:55 | 17:55 | 18:07
2022-06-27 | 273 | BrefX | 2022-06-23 | 0627GS2LB26 | GSM Paper | PANI+TA | New Laser Cut 1x12 mm | 4.5 | 5.55 | 8.2 | No | 26 | NF Water | 40k | Silver Paste | 2ul | Spread | 30:AB:95:87:CD:6C | 17:52 | 17:56 | 17:56 | 18:08
2022-06-27 | 274 | BrefX | 2022-06-23 | 0627GS2LB36 | GSM Paper | PANI+TA | New Laser Cut 1x12 mm | 5.2 | 6.36 | 9.45 | No | 36 | NF Water | 40k | Silver Paste | 2ul | Spread | 34:AB:95:87:CB:B4 | 18:36 | 18:39 | 18:39 | 18:51
2022-06-27 | 275 | BrefX | 2022-06-23 | 0627GS2LB42 | GSM Paper | PANI+TA | New Laser Cut 1x12 mm | 4 | 4.75 | 6.22 | No | 42 | NF Water | 40k | Silver Paste | 2ul | Spread | 30:AB:95:87:CB:E8 | 18:36 | 18:40 | 18:40 | 18:52
2022-06-27 | 276 | BrefX | 2022-06-23 | 0627GS2LB34 | GSM Paper | PANI+TA | New Laser Cut 1x12 mm | 3.8 | 4.6 | 6.71 | No | 34 | NF Water | 40k | Silver Paste | 2ul | Spread | 30:AB:95:87:CD:6C | 18:37 | 18:41 | 18:41 | 18:53
2022-06-27 | 277 | BrefX | 2022-06-23 | 0627GS2LB46 | GSM Paper | PANI+TA | New Laser Cut 1x12 mm | 5 | 6.18 | 9.66 | No | 46 | NF Water | 40k | Silver Paste | 2ul | Spread | 34:AB:95:87:CB:B4 | 19:01 | 19:05 | 19:05 | 19:17
2022-06-27 | 278 | BrefX | 2022-06-23 | 0627GS2LB43 | GSM Paper | PANI+TA | New Laser Cut 1x12 mm | 5.1 | 6.54 | 9.24 | No | 43 | NF Water | 40k | Silver Paste | 2ul | Spread | 30:AB:95:87:CB:E8 | 19:02 | 19:06 | 19:06 | 19:18
2022-06-27 | 279 | BrefX | 2022-06-23 | 0627GS2LB35 | GSM Paper | PANI+TA | New Laser Cut 1x12 mm | 5.1 | 6.45 | 9.09 | No | 35 | NF Water | 40k | Silver Paste | 2ul | Spread | 30:AB:95:87:CD:6C | 19:03 | 19:06 | 19:07 | 19:19
2022-06-27 | 280 | BrefX | 2022-06-23 | 0627GS2LB38 | GSM Paper | PANI+TA | New Laser Cut 1x12 mm | 5.2 | 7.01 | 8.76 | No | 38 | NF Water | NoVirus | Silver Paste | 2ul | Spread | 34:AB:95:87:CB:B4 | 19:23 | 19:27 | 19:27 | 19:39
2022-06-27 | 281 | BrefX | 2022-06-23 | 0627GS2LB41 | GSM Paper | PANI+TA | New Laser Cut 1x12 mm | 5 | 6.77 | 7.81 | No | 41 | NF Water | NoVirus | Silver Paste | 2ul | Spread | 30:AB:95:87:CB:E8 | 19:24 | 19:28 | 19:28 | 19:40
2022-06-27 | 282 | BrefX | 2022-06-23 | 0627GS2LB24 | GSM Paper | PANI+TA | New Laser Cut 1x12 mm | 4.6 | 6.21 | 5.22 | No | 24 | NF Water | NoVirus | Silver Paste | 2ul | Spread | 30:AB:95:87:CD:6C | 19:25 | 19:29 | 19:29 | 19:41
2022-06-27 | 284 | BrefX | 2022-06-23 | 0627GS2LB47 | GSM Paper | PANI+TA | New Laser Cut 1x12 mm | 4.7 | 6.62 | 8.07 | No | 47 | NF Water | NoVirus | Silver Paste | 2ul | Spread | 30:AB:95:87:CB:E8 | 19:44 | 19:49 | 19:49 | 20:01
2022-06-27 | 285 | BrefX | 2022-06-23 | 0627GS2LB25 | GSM Paper | PANI+TA | New Laser Cut 1x12 mm | 3.7 | 5.3 | 6.05 | No | 25 | NF Water | NoVirus | Silver Paste | 2ul | Spread | 30:AB:95:87:CD:6C | 19:45 | 19:49 | 19:50 | 20:02
2022-06-28 | 286 | BrefX | 2022-06-23 | 0627GS2LB44 | GSM Paper | PANI+TA | New Laser Cut 1x12 mm | 5.3 | 10.78 | 17.83 | No | 44 | NF Water | 40k | Silver Paste | 2ul | Spread | 30:AB:95:87:CC:18 | 13:08 | 13:12 | 13:12 | 13:24
2022-06-28 | 287 | BrefX | 2022-06-23 | 0627GS2LB49 | GSM Paper | PANI+TA | New Laser Cut 1x12 mm | 4.8 | 12.17 | 18.97 | No | 49 | NF Water | 40k | Silver Paste | 2ul | Spread | 34:AB:95:87:CD:A4 | 13:09 | 13:12 | 13:12 | 13:25
2022-06-28 | 288 | BrefX | 2022-06-23 | 0627GS2LB45 | GSM Paper | PANI+TA | New Laser Cut 1x12 mm | 4.3 | 11.33 | 12.56 | No | 45 | NF Water | 40k | Silver Paste | 2ul | Spread | 34:AB:95:87:CB:B4 | 13:09 | 13:13 | 13:13 | 13:25
2022-06-28 | 289 | BrefX | 2022-06-23 | 0627GS2LB53 | GSM Paper | PANI+TA | New Laser Cut 1x12 mm | 5.4 | 14.87 | 22.05 | No | 53 | NF Water | 40k | Silver Paste | 2ul | Spread | 30:AB:95:87:CB:E8 | 13:10 | 13:13 | 13:13 | 13:26
2022-06-28 | 290 | BrefX | 2022-06-23 | 0627GS2LB63 | GSM Paper | PANI+TA | New Laser Cut 1x12 mm | 4.4 | 13.33 | 19.63 | No | 63 | NF Water | 40k | Silver Paste | 2ul | Spread | 30:AB:95:87:CD:6C | 13:10 | 13:13 | 13:14 | 13:26
2022-06-28 | 291 | BrefX | 2022-06-23 | 0627GS2LB60 | GSM Paper | PANI+TA | New Laser Cut 1x12 mm | 5.8 | 14.97 | 25.76 | No | 60 | NF Water | 40k | Silver Paste | 2ul | Spread | 30:AB:95:87:CC:18 | 13:39 | 13:43 | 13:43 | 13:55
2022-06-28 | 292 | BrefX | 2022-06-23 | 0627GS2LB27 | GSM Paper | PANI+TA | New Laser Cut 1x12 mm | 4.7 | 12.59 | 22.39 | No | 27 | NF Water | 40k | Silver Paste | 2ul | Spread | 34:AB:95:87:CD:A4 | 13:40 | 13:43 | 13:43 | 13:55
2022-06-28 | 293 | BrefX | 2022-06-23 | 0627GS2LB58 | GSM Paper | PANI+TA | New Laser Cut 1x12 mm | 5 | 14.44 | 25.28 | No | 58 | NF Water | 40k | Silver Paste | 2ul | Spread | 34:AB:95:87:CB:B4 | 13:40 | 13:44 | 13:44 | 13:56
2022-06-28 | 294 | BrefX | 2022-06-23 | 0627GS2LB64 | GSM Paper | PANI+TA | New Laser Cut 1x12 mm | 4.1 | 12.79 | 19.17 | No | 64 | NF Water | 40k | Silver Paste | 2ul | Spread | 30:AB:95:87:CB:E8 | 13:40 | 13:44 | 13:44 | 13:56
2022-06-28 | 295 | BrefX | 2022-06-23 | 0627GS2LB70 | GSM Paper | PANI+TA | New Laser Cut 1x12 mm | 4.1 | 12.37 | 16.05 | No | 70 | NF Water | 40k | Silver Paste | 2ul | Spread | 30:AB:95:87:CD:6C | 13:41 | 13:44 | 13:45 | 13:57
2022-06-28 | 296 | BrefX | 2022-06-23 | 0627GS2LB67 | GSM Paper | PANI+TA | New Laser Cut 1x12 mm | 5.7 | 16.34 | 24.73 | No | 67 | NF Water | 40k | Silver Paste | 2ul | Spread | 30:AB:95:87:CC:18 | 14:23 | 14:26 | 14:26 | 14:38
2022-06-28 | 297 | BrefX | 2022-06-23 | 0627GS2LB59 | GSM Paper | PANI+TA | New Laser Cut 1x12 mm | 4.7 | 16.07 | 28.18 | No | 59 | NF Water | 20k | Silver Paste | 2ul | Spread | 34:AB:95:87:CD:A4 | 14:23 | 14:27 | 14:27 | 14:39
2022-06-28 | 298 | BrefX | 2022-06-23 | 0627GS2LB61 | GSM Paper | PANI+TA | New Laser Cut 1x12 mm | 5.5 | 16.21 | 17.51 | No | 61 | NF Water | 20k | Silver Paste | 2ul | Spread | 34:AB:95:87:CB:B4 | 14:24 | 14:27 | 14:27 | 14:39
2022-06-28 | 299 | BrefX | 2022-06-23 | 0627GS2LB68 | GSM Paper | PANI+TA | New Laser Cut 1x12 mm | 6.2 | 18.8 | 28.81 | No | 68 | NF Water | 20k | Silver Paste | 2ul | Spread | 30:AB:95:87:CB:E8 | 14:24 | 14:27 | 14:28 | 14:40
2022-06-28 | 300 | BrefX | 2022-06-23 | 0627GS2LB54 | GSM Paper | PANI+TA | New Laser Cut 1x12 mm | 5 | 16.38 | 24.48 | No | 54 | NF Water | 20k | Silver Paste | 2ul | Spread | 30:AB:95:87:CD:6C | 14:24 | 14:28 | 14:28 | 14:40
2022-06-28 | 301 | BrefX | 2022-06-28 | 0628GS2LB02 | GSM Paper | PANI+TA | New Laser Cut 1x12 mm | 4.5 | 5.4 | 8.48 | No | 2 | NF Water | 40k | Silver Paste | 2ul | Spread | 30:AB:95:87:CC:18 | 14:53 | 14:58 | 14:58 | 15:10
2022-06-28 | 302 | BrefX | 2022-06-28 | 0628GS2LB05 | GSM Paper | PANI+TA | New Laser Cut 1x12 mm | 6.73 | 8.1 | 11.55 | No | 5 | NF Water | 40k | Silver Paste | 2ul | Spread | 34:AB:95:87:CD:A4 | 14:55 | 14:59 | 14:59 | 15:11
2022-06-28 | 303 | BrefX | 2022-06-28 | 0628GS2LB03 | GSM Paper | PANI+TA | New Laser Cut 1x12 mm | 4.8 | 5.5 | 9.01 | No | 3 | NF Water | 40k | Silver Paste | 2ul | Spread | 34:AB:95:87:CB:B4 | 14:57 | 15:00 | 15:00 | 15:12
2022-06-28 | 304 | BrefX | 2022-06-28 | 0628GS2LB16 | GSM Paper | PANI+TA | New Laser Cut 1x12 mm | 5.06 | 5.8 | 8.53 | No | 16 | NF Water | 20k | Silver Paste | 2ul | Spread | 30:AB:95:87:CB:E8 | 14:58 | 15:02 | 15:02 | 15:14
2022-06-28 | 305 | BrefX | 2022-06-28 | 0628GS2LB31 | GSM Paper | PANI+TA | New Laser Cut 1x12 mm | 4.61 | 5.5 | 8.17 | No | 31 | NF Water | 20k | Silver Paste | 2ul | Spread | 30:AB:95:87:CD:6C | 15:00 | 15:03 | 15:03 | 15:15
2022-06-28 | 306 | BrefX | 2022-06-28 | 0628GS2LB17 | GSM Paper | PANI+TA | New Laser Cut 1x12 mm | 4.93 | 6.22 | 8.28 | No | 17 | NF Water | 20k | Silver Paste | 2ul | Spread | 30:AB:95:87:CC:18 | 15:42 | 15:45 | 15:45 | 15:57
2022-06-28 | 307 | BrefX | 2022-06-28 | 0628GS2LB14 | GSM Paper | PANI+TA | New Laser Cut 1x12 mm | 4.85 | 6.07 | 7.92 | No | 14 | NF Water | 20k | Silver Paste | 2ul | Spread | 34:AB:95:87:CD:A4 | 15:42 | 15:45 | 15:46 | 15:57
2022-06-28 | 308 | BrefX | 2022-06-28 | 0628GS2LB08 | GSM Paper | PANI+TA | New Laser Cut 1x12 mm | 5.1 | 6.14 | 10.24 | No | 8 | NF Water | 20k | Silver Paste | 2ul | Spread | 34:AB:95:87:CB:B4 | 15:42 | 15:46 | 15:46 | 15:58
2022-06-28 | 309 | BrefX | 2022-06-28 | 0628GS2LB13 | GSM Paper | PANI+TA | New Laser Cut 1x12 mm | 5.05 | 6.6 | 9.79 | No | 13 | NF Water | 20k | Silver Paste | 2ul | Spread | 30:AB:95:87:CB:E8 | 15:43 | 15:46 | 15:46 | 15:59
2022-06-28 | 310 | BrefX | 2022-06-28 | 0628GS2LB10 | GSM Paper | PANI+TA | New Laser Cut 1x12 mm | 4 | 5.44 | 8.36 | No | 10 | NF Water | 20k | Silver Paste | 2ul | Spread | 30:AB:95:87:CD:6C | 15:43 | 15:47 | 15:47 | 15:59
2022-06-28 | 311 | BrefX | 2022-06-28 | 0628GS2LB12 | GSM Paper | PANI+TA | New Laser Cut 1x12 mm | 4.94 | 6.3 | 8.91 | No | 12 | NF Water | 20k | Silver Paste | 2ul | Spread | 30:AB:95:87:CC:18 | 17:03 | 17:07 | 17:07 | 17:19
2022-06-28 | 312 | BrefX | 2022-06-28 | 0628GS2LB09 | GSM Paper | PANI+TA | New Laser Cut 1x12 mm | 5.1 | 6.59 | 8.95 | No | 9 | NF Water | 20k | Silver Paste | 2ul | Spread | 34:AB:95:87:CD:A4 | 17:06 | 17:09 | 17:10 | 17:22
2022-06-28 | 313 | BrefX | 2022-06-28 | 0628GS2LB15 | GSM Paper | PANI+TA | New Laser Cut 1x12 mm | 4.12 | 5.32 | 7.69 | No | 15 | NF Water | 20k | Silver Paste | 2ul | Spread | 34:AB:95:87:CB:B4 | 17:07 | 17:10 | 17:11 | 17:23
2022-06-28 | 314 | BrefX | 2022-06-28 | 0628GS2LB06 | GSM Paper | PANI+TA | New Laser Cut 1x12 mm | 4.09 | 5.11 | 7.76 | No | 6 | NF Water | 20k | Silver Paste | 2ul | Spread | 30:AB:95:87:CB:E8 | 17:09 | 17:12 | 17:12 | 17:25
2022-06-28 | 315 | BrefX | 2022-06-28 | 0628GS2LB30 | GSM Paper | PANI+TA | New Laser Cut 1x12 mm | 6.98 | 8.93 | 11.64 | No | 4 | NF Water | 20k | Silver Paste | 2ul | Spread | 30:AB:95:87:CD:6C | 17:10 | 17:13 | 17:13 | 17:26
2022-06-28 | 316 | BrefX | 2022-06-28 | 0628GS2LB29 | GSM Paper | PANI+TA | New Laser Cut 1x12 mm | 4.2 | 5.67 | 9.92 | No | 29 | NF Water | 100k | Silver Paste | 2ul | Spread | 30:AB:95:87:CC:18 | 17:36 | 17:39 | 17:39 | 17:51
2022-06-28 | 317 | BrefX | 2022-06-28 | 0628GS2LB20 | GSM Paper | PANI+TA | New Laser Cut 1x12 mm | 5.86 | 7.3 | 11.52 | No | 20 | NF Water | 100k | Silver Paste | 2ul | Spread | 34:AB:95:87:CD:A4 | 17:36 | 17:40 | 17:40 | 17:52
2022-06-28 | 318 | BrefX | 2022-06-28 | 0628GS2LB22 | GSM Paper | PANI+TA | New Laser Cut 1x12 mm | 4.1 | 5.4 | 11.51 | No | 22 | NF Water | 100k | Silver Paste | 2ul | Spread | 34:AB:95:87:CB:B4 | 17:37 | 17:40 | 17:40 | 17:52
2022-06-28 | 319 | BrefX | 2022-06-28 | 0628GS2LB21 | GSM Paper | PANI+TA | New Laser Cut 1x12 mm | 4.47 | 6.23 | 14.72 | No | 21 | NF Water | 100k | Silver Paste | 2ul | Spread | 30:AB:95:87:CB:E8 | 17:37 | 17:41 | 17:41 | 17:53
2022-06-28 | 320 | BrefX | 2022-06-28 | 0628GS2LB23 | GSM Paper | PANI+TA | New Laser Cut 1x12 mm | 5.45 | 7.19 | 14.87 | No | 23 | NF Water | 100k | Silver Paste | 2ul | Spread | 30:AB:95:87:CD:6C | 17:37 | 17:41 | 17:41 | 17:53
2022-06-28 | 321 | BrefX | 2022-06-28 | 0628GS2LB26 | GSM Paper | PANI+TA | New Laser Cut 1x12 mm | 4.48 | 6.3 | 12.67 | No | 26 | NF Water | 100k | Silver Paste | 2ul | Spread | 30:AB:95:87:CC:18 | 18:06 | 18:10 | 18:10 | 18:22
2022-06-28 | 322 | BrefX | 2022-06-28 | 0628GS2LB07 | GSM Paper | PANI+TA | New Laser Cut 1x12 mm | 4.24 | 5.9 | 11.3 | No | 7 | NF Water | 100k | Silver Paste | 2ul | Spread | 34:AB:95:87:CD:A4 | 18:08 | 18:11 | 18:12 | 18:24
2022-06-28 | 323 | BrefX | 2022-06-28 | 0628GS2LB11 | GSM Paper | PANI+TA | New Laser Cut 1x12 mm | 5.26 | 7.1 | 10.79 | No | 11 | NF Water | 100k | Silver Paste | 2ul | Spread | 34:AB:95:87:CB:B4 | 18:09 | 18:13 | 18:13 | 18:25
2022-06-28 | 324 | BrefX | 2022-06-28 | 0628GS2LB18 | GSM Paper | PANI+TA | New Laser Cut 1x12 mm | 4.37 | 6.1 | 9.39 | No | 18 | NF Water | 100k | Silver Paste | 2ul | Spread | 30:AB:95:87:CB:E8 | 18:11 | 18:14 | 18:15 | 18:27
2022-06-28 | 325 | BrefX | 2022-06-28 | 0628GS2LB28 | GSM Paper | PANI+TA | New Laser Cut 1x12 mm | 4.86 | 6.8 | 11.13 | No | 28 | NF Water | 100k | Silver Paste | 2ul | Spread | 30:AB:95:87:CD:6C | 18:12 | 18:16 | 18:16 | 18:28
2022-06-29 | 326 | BrefX | 2022-06-28 | 0628GS2LB19 | GSM Paper | PANI+TA | New Laser Cut 1x12 mm | 4.76 | 12.7 | 25.59 | No | 19 | NF Water | 100k | Silver Paste | 2ul | Spread | 30:AB:95:87:CC:18 | 15:10 | 15:13 | 15:14 | 15:26
2022-06-29 | 327 | BrefX | 2022-06-28 | 0628GS2LB25 | GSM Paper | PANI+TA | New Laser Cut 1x12 mm | 4.63 | 13.09 | 25.32 | No | 25 | NF Water | 100k | Silver Paste | 2ul | Spread | 34:AB:95:87:CD:A4 | 15:11 | 15:14 | 15:14 | 15:27
2022-06-29 | 328 | BrefX | 2022-06-28 | 0628GS2LB27 | GSM Paper | PANI+TA | New Laser Cut 1x12 mm | 4.29 | 11.35 | 24.32 | No | 27 | NF Water | 100k | Silver Paste | 2ul | Spread | 34:AB:95:87:CB:B4 | 15:11 | 15:15 | 15:15 | 15:27
2022-06-29 | 329 | BrefX | 2022-06-28 | 0628GS2LB24 | GSM Paper | PANI+TA | New Laser Cut 1x12 mm | 4.3 | 12.95 | 22.73 | No | 24 | NF Water | 100k | Silver Paste | 2ul | Spread | 30:AB:95:87:CB:E8 | 15:12 | 15:15 | 15:16 | 15:28
2022-06-29 | 330 | BrefX | 2022-06-28 | 0629GS2LB35 | GSM Paper | PANI+TA | New Laser Cut 1x12 mm | 8.6 | 10.32 | 25.86 | No | 35 | NF Water | 100k | Silver Paste | 2ul | Spread | 30:AB:95:87:CD:6C | 15:12 | 15:16 | 15:16 | 15:28
2022-06-29 | 331 | BrefX | 2022-06-28 | 0629GS2LB29 | GSM Paper | PANI+TA | New Laser Cut 1x12 mm | 7.8 | 9.24 | 12.73 | No | 29 | NF Water | 70k | Silver Paste | 2ul | Spread | 30:AB:95:87:CC:18 | 15:37 | 15:41 | 15:41 | 15:53
2022-06-29 | 332 | BrefX | 2022-06-28 | 0629GS2LB26 | GSM Paper | PANI+TA | New Laser Cut 1x12 mm | 6.4 | 7.06 | 11.24 | No | 26 | NF Water | 70k | Silver Paste | 2ul | Spread | 34:AB:95:87:CD:A4 | 15:38 | 15:41 | 15:41 | 15:54
2022-06-29 | 333 | BrefX | 2022-06-28 | 0629GS2LB31 | GSM Paper | PANI+TA | New Laser Cut 1x12 mm | 7.2 | 8.34 | 14.37 | No | 31 | NF Water | 70k | Silver Paste | 2ul | Spread | 34:AB:95:87:CB:B4 | 15:38 | 15:42 | 15:42 | 15:54
2022-06-29 | 334 | BrefX | 2022-06-28 | 0629GS2LB24 | GSM Paper | PANI+TA | New Laser Cut 1x12 mm | 7.7 | 8.57 | 14.89 | No | 24 | NF Water | 70k | Silver Paste | 2ul | Spread | 30:AB:95:87:CB:E8 | 15:39 | 15:42 | 15:42 | 15:54
2022-06-29 | 335 | BrefX | 2022-06-28 | 0629GS2LB16 | GSM Paper | PANI+TA | New Laser Cut 1x12 mm | 7.6 | 9.25 | 15.39 | No | 16 | NF Water | 70k | Silver Paste | 2ul | Spread | 30:AB:95:87:CD:6C | 15:39 | 15:42 | 15:42 | 15:55
2022-06-29 | 336 | BrefX | 2022-06-28 | 0629GS2LB21 | GSM Paper | PANI+TA | New Laser Cut 1x12 mm | 11.4 | 13.49 | 27.2 | No | 21 | NF Water | 100k | Silver Paste | 2ul | Spread | 30:AB:95:87:CC:18 | 16:02 | 16:06 | 16:06 | 16:18
2022-06-29 | 337 | BrefX | 2022-06-28 | 0629GS2LB32 | GSM Paper | PANI+TA | New Laser Cut 1x12 mm | 7.5 | 9.36 | 15.46 | No | 32 | NF Water | 100k | Silver Paste | 2ul | Spread | 34:AB:95:87:CD:A4 | 16:03 | 16:06 | 16:06 | 16:18
2022-06-29 | 338 | BrefX | 2022-06-28 | 0629GS2LB33 | GSM Paper | PANI+TA | New Laser Cut 1x12 mm | 8.5 | 10.02 | 15.5 | No | 33 | NF Water | 100k | Silver Paste | 2ul | Spread | 34:AB:95:87:CB:B4 | 16:03 | 16:06 | 16:07 | 16:18
2022-06-29 | 339 | BrefX | 2022-06-28 | 0629GS2LB20 | GSM Paper | PANI+TA | New Laser Cut 1x12 mm | 7.3 | 8.26 | 14.31 | No | 20 | NF Water | 100k | Silver Paste | 2ul | Spread | 30:AB:95:87:CB:E8 | 16:04 | 16:07 | 16:07 | 16:19
2022-06-29 | 340 | BrefX | 2022-06-28 | 0629GS2LB23 | GSM Paper | PANI+TA | New Laser Cut 1x12 mm | 7.7 | 8.65 | 14.7 | No | 23 | NF Water | 100k | Silver Paste | 2ul | Spread | 30:AB:95:87:CD:6C | 16:04 | 16:08 | 16:08 | 16:20
2022-06-29 | 341 | BrefX | 2022-06-28 | 0629GS2LB28 | GSM Paper | PANI+TA | New Laser Cut 1x12 mm | 9.6 | 11.05 | 14.39 | No | 28 | NF Water | 20k | Silver Paste | 2ul | Spread | 30:AB:95:87:CC:18 | 16:29 | 16:33 | 16:33 | 16:45
2022-06-29 | 342 | BrefX | 2022-06-28 | 0629GS2LB27 | GSM Paper | PANI+TA | New Laser Cut 1x12 mm | 7.3 | 8.25 | 10.07 | No | 27 | NF Water | 20k | Silver Paste | 2ul | Spread | 34:AB:95:87:CD:A4 | 16:30 | 16:33 | 16:33 | 16:45
2022-06-29 | 343 | BrefX | 2022-06-28 | 0629GS2LB34 | GSM Paper | PANI+TA | New Laser Cut 1x12 mm | 7.7 | 8.76 | 13.31 | No | 34 | NF Water | 20k | Silver Paste | 2ul | Spread | 34:AB:95:87:CB:B4 | 16:30 | 16:34 | 16:34 | 16:46
2022-06-29 | 344 | BrefX | 2022-06-28 | 0629GS2LB19 | GSM Paper | PANI+TA | New Laser Cut 1x12 mm | 8.9 | 10.32 | 22.06 | No | 19 | NF Water | 20k | Silver Paste | 2ul | Spread | 30:AB:95:87:CB:E8 | 16:30 | 16:34 | 16:34 | 16:46
2022-06-29 | 345 | BrefX | 2022-06-28 | 0629GS2LB25 | GSM Paper | PANI+TA | New Laser Cut 1x12 mm | 9 | 10.59 | 15.09 | No | 25 | NF Water | 20k | Silver Paste | 2ul | Spread | 30:AB:95:87:CD:6C | 16:31 | 16:34 | 16:34 | 16:46
2022-06-29 | 346 | BrefX | 2022-06-28 | 0629GS2LB39 | GSM Paper | PANI+TA | New Laser Cut 1x12 mm | 6.9 | 8.06 | 11.14 | No | 39 | NF Water | 40k | Silver Paste | 2ul | Spread | 30:AB:95:87:CC:18 | 17:09 | 17:12 | 17:12 | 17:24
2022-06-29 | 347 | BrefX | 2022-06-28 | 0629GS2LB18 | GSM Paper | PANI+TA | New Laser Cut 1x12 mm | 7.3 | 8.96 | 13.16 | No | 18 | NF Water | 40k | Silver Paste | 2ul | Spread | 34:AB:95:87:CD:A4 | 17:11 | 17:15 | 17:15 | 17:27
2022-06-29 | 348 | BrefX | 2022-06-28 | 0629GS2LB09 | GSM Paper | PANI+TA | New Laser Cut 1x12 mm | 8 | 9.43 | 15.35 | No | 9 | NF Water | 70k | Silver Paste | 2ul | Spread | 34:AB:95:87:CB:B4 | 17:10 | 17:13 | 17:13 | 17:26
2022-06-29 | 349 | BrefX | 2022-06-28 | 0629GS2LB10 | GSM Paper | PANI+TA | New Laser Cut 1x12 mm | 7.3 | 8.48 | 13.54 | No | 10 | NF Water | 70k | Silver Paste | 2ul | Spread | 30:AB:95:87:CB:E8 | 17:10 | 17:14 | 17:14 | 17:26
2022-06-29 | 350 | BrefX | 2022-06-28 | 0629GS2LB08 | GSM Paper | PANI+TA | New Laser Cut 1x12 mm | 9 | 11 | 17.06 | No | 8 | NF Water | 70k | Silver Paste | 2ul | Spread | 30:AB:95:87:CD:6C | 17:11 | 17:14 | 17:14 | 17:26
2022-06-29 | 351 | BrefX | 2022-06-28 | 0629GS2LB38 | GSM Paper | PANI+TA | New Laser Cut 1x12 mm | 9 | 11.46 | 21.95 | No | 38 | NF Water | NoVirus | Silver Paste | 2ul | Spread | 30:AB:95:87:CC:18 | 17:34 | 17:37 | 17:37 | 17:49
2022-06-29 | 352 | BrefX | 2022-06-28 | 0629GS2LB37 | GSM Paper | PANI+TA | New Laser Cut 1x12 mm | 8 | 9.51 | 12.51 | No | 37 | NF Water | NoVirus | Silver Paste | 2ul | Spread | 34:AB:95:87:CD:A4 | 17:34 | 17:37 | 17:38 | 17:49
2022-06-29 | 353 | BrefX | 2022-06-28 | 0629GS2LB11 | GSM Paper | PANI+TA | New Laser Cut 1x12 mm | 7.8 | 9.04 | 12.06 | No | 11 | NF Water | NoVirus | Silver Paste | 2ul | Spread | 34:AB:95:87:CB:B4 | 17:34 | 17:38 | 17:38 | 17:49
2022-06-29 | 354 | BrefX | 2022-06-28 | 0629GS2LB12 | GSM Paper | PANI+TA | New Laser Cut 1x12 mm | 8.1 | 10.19 | 13.2 | No | 12 | NF Water | NoVirus | Silver Paste | 2ul | Spread | 30:AB:95:87:CB:E8 | 17:35 | 17:38 | 17:38 | 17:50
2022-06-29 | 355 | BrefX | 2022-06-28 | 0629GS2LB02 | GSM Paper | PANI+TA | New Laser Cut 1x12 mm | 8.2 | 10.11 | 12.39 | No | 2 | NF Water | NoVirus | Silver Paste | 2ul | Spread | 30:AB:95:87:CD:6C | 17:35 | 17:38 | 17:38 | 17:50
2022-06-29 | 356 | BrefX | 2022-06-28 | 0629GS2LB14 | GSM Paper | PANI+TA | New Laser Cut 1x12 mm | 8.9 | 11.32 | 14.69 | No | 14 | NF Water | 5k | Silver Paste | 2ul | Spread | 30:AB:95:87:CC:18 | 18:00 | 18:03 | 18:03 | 18:16
2022-06-29 | 357 | BrefX | 2022-06-28 | 0629GS2LB13 | GSM Paper | PANI+TA | New Laser Cut 1x12 mm | 7.5 | 8.96 | 12.92 | No | 13 | NF Water | 5k | Silver Paste | 2ul | Spread | 34:AB:95:87:CD:A4 | 18:00 | 18:04 | 18:04 | 18:16
2022-06-29 | 358 | BrefX | 2022-06-28 | 0629GS2LB04 | GSM Paper | PANI+TA | New Laser Cut 1x12 mm | 7.2 | 8.34 | 11.26 | No | 4 | NF Water | 5k | Silver Paste | 2ul | Spread | 34:AB:95:87:CB:B4 | 18:00 | 18:04 | 18:04 | 18:16
2022-06-29 | 359 | BrefX | 2022-06-28 | 0629GS2LB17 | GSM Paper | PANI+TA | New Laser Cut 1x12 mm | 8.4 | 10.08 | 12.33 | No | 17 | NF Water | 5k | Silver Paste | 2ul | Spread | 30:AB:95:87:CB:E8 | 18:00 | 18:04 | 18:04 | 18:16
2022-06-30 | 360 | BrefX | 2022-06-28 | 0630GS2LB32 | GSM Paper | PANI+TA | New Laser Cut 1x12 mm | 8.9 | 10.06 | 14.32 | No | 32 | NF Water | 70k | Silver Paste | 2ul | Spread | 30:AB:95:87:CC:18 | 15:04 | 15:07 | 15:07 | 15:19
2022-06-30 | 361 | BrefX | 2022-06-28 | 0630GS2LB42 | GSM Paper | PANI+TA | New Laser Cut 1x12 mm | 7.9 | 8.43 | 11.94 | No | 42 | NF Water | 70k | Silver Paste | 2ul | Spread | 34:AB:95:87:CB:B4 | 15:04 | 15:08 | 15:08 | 15:20
2022-06-30 | 362 | BrefX | 2022-06-28 | 0630GS2LB45 | GSM Paper | PANI+TA | New Laser Cut 1x12 mm | 8.7 | 9.53 | 12.86 | No | 45 | NF Water | 70k | Silver Paste | 2ul | Spread | 30:AB:95:87:CB:E8 | 15:05 | 15:08 | 15:08 | 15:20
2022-06-30 | 363 | BrefX | 2022-06-28 | 0630GS2LB48 | GSM Paper | PANI+TA | New Laser Cut 1x12 mm | 8.6 | 9.3 | 13.55 | No | 48 | NF Water | 70k | Silver Paste | 2ul | Spread | 30:AB:95:87:CD:6C | 15:05 | 15:08 | 18:08 | 15:20
2022-06-30 | 364 | BrefX | 2022-06-28 | 0630GS2LB33 | GSM Paper | PANI+TA | New Laser Cut 1x12 mm | 8.3 | 9.18 | 12.86 | No | 33 | NF Water | 70k | Silver Paste | 2ul | Spread | 30:AB:95:87:CC:18 | 15:25 | 15:28 | 15:29 | 15:41
2022-06-30 | 365 | BrefX | 2022-06-28 | 0630GS2LB51 | GSM Paper | PANI+TA | New Laser Cut 1x12 mm | 9.2 | 10.7 | 14.24 | No | 51 | NF Water | 70k | Silver Paste | 2ul | Spread | 34:AB:95:87:CB:B4 | 15:26 | 15:29 | 15:29 | 15:41
2022-06-30 | 366 | BrefX | 2022-06-28 | 0630GS2LB40 | GSM Paper | PANI+TA | New Laser Cut 1x12 mm | 8.2 | 8.8 | 14.77 | No | 40 | NF Water | 70k | Silver Paste | 2ul | Spread | 30:AB:95:87:CB:E8 | 15:26 | 15:29 | 15:30 | 15:42
2022-06-30 | 367 | BrefX | 2022-06-28 | 0630GS2LB47 | GSM Paper | PANI+TA | New Laser Cut 1x12 mm | 7.6 | 8.3 | 9.93 | No | 47 | NF Water | 40k | Silver Paste | 2ul | Spread | 30:AB:95:87:CD:6C | 15:27 | 15:30 | 15:30 | 15:42
2022-06-30 | 368 | BrefX | 2022-06-28 | 0630GS2LB49 | GSM Paper | PANI+TA | New Laser Cut 1x12 mm | 9.2 | 10.36 | 14.96 | No | 49 | NF Water | 40k | Silver Paste | 2ul | Spread | 30:AB:95:87:CC:18 | 15:49 | 15:52 | 15:52 | 16:04
2022-06-30 | 369 | BrefX | 2022-06-28 | 0630GS2LB39 | GSM Paper | PANI+TA | New Laser Cut 1x12 mm | 7.4 | 8.065 | 11.5 | No | 39 | NF Water | 40k | Silver Paste | 2ul | Spread | 34:AB:95:87:CB:B4 | 15:50 | 15:53 | 15:53 | 16:05
2022-06-30 | 370 | BrefX | 2022-06-28 | 0630GS2LB31 | GSM Paper | PANI+TA | New Laser Cut 1x12 mm | 8.7 | 9.8 | 15.94 | No | 31 | NF Water | 40k | Silver Paste | 2ul | Spread | 30:AB:95:87:CB:E8 | 15:50 | 15:53 | 15:53 | 16:05
2022-06-30 | 371 | BrefX | 2022-06-28 | 0630GS2LB41 | GSM Paper | PANI+TA | New Laser Cut 1x12 mm | 9.5 | 10.7 | 16.69 | No | 41 | NF Water | 40k | Silver Paste | 2ul | Spread | 30:AB:95:87:CD:6C | 15:51 | 15:54 | 15:54 | 16:06
2022-06-30 | 372 | BrefX | 2022-06-28 | 0630GS2LB38 | GSM Paper | PANI+TA | New Laser Cut 1x12 mm | 8.4 | 9.49 | 15.55 | No | 38 | NF Water | 40k | Silver Paste | 2ul | Spread | 30:AB:95:87:CC:18 | 16:13 | 16:16 | 16:16 | 16:28
2022-06-30 | 373 | BrefX | 2022-06-28 | 0630GS2LB37 | GSM Paper | PANI+TA | New Laser Cut 1x12 mm | 7.9 | 8.95 | 13.49 | No | 37 | NF Water | 40k | Silver Paste | 2ul | Spread | 34:AB:95:87:CB:B4 | 16:13 | 16:16 | 16:16 | 16:29
2022-06-30 | 374 | BrefX | 2022-06-28 | 0630GS2LB43 | GSM Paper | PANI+TA | New Laser Cut 1x12 mm | 9.1 | 10.23 | 12.93 | No | 43 | NF Water | 40k | Silver Paste | 2ul | Spread | 30:AB:95:87:CB:E8 | 16:14 | 16:17 | 16:17 | 16:29
2022-06-30 | 375 | BrefX | 2022-06-28 | 0630GS2LB44 | GSM Paper | PANI+TA | New Laser Cut 1x12 mm | 9.9 | 11.41 | 14.91 | No | 44 | NF Water | 40k | Silver Paste | 2ul | Spread | 30:AB:95:87:CD:6C | 16:14 | 16:17 | 16:17 | 16:29
2022-06-30 | 376 | BrefX | 2022-06-28 | 0630GS2LB19 | GSM Paper | PANI+TA | New Laser Cut 1x12 mm | 8.2 | 8.83 | NA | No | 19 | NF Water | 40k | Silver Paste | 2ul | Spread | 30:AB:95:87:CC:18 | 16:33 | 16:39 | 16:39 | 16:51 | Multimeter Battery got down
2022-06-30 | 377 | BrefX | 2022-06-28 | 0630GS2LB36 | GSM Paper | PANI+TA | New Laser Cut 1x12 mm | 7.6 | 8.69 | NA | No | 36 | NF Water | 100k | Silver Paste | 2ul | Spread | 34:AB:95:87:CB:B4 | 16:37 | 16:40 | 16:40 | 16:52 | Multimeter Battery got down
2022-06-30 | 378 | BrefX | 2022-06-28 | 0630GS2LB23 | GSM Paper | PANI+TA | New Laser Cut 1x12 mm | 8.9 | 10.03 | NA | No | 34 | NF Water | 100k | Silver Paste | 2ul | Spread | 30:AB:95:87:CB:E8 | 16:44 | 16:47 | 16:47 | 16:59 | Multimeter Battery got down
2022-06-30 | 379 | BrefX | 2022-06-28 | 0630GS2LB21 | GSM Paper | PANI+TA | New Laser Cut 1x12 mm | 7.4 | 7.97 | NA | No | 21 | NF Water | 100k | Silver Paste | 2ul | Spread | 30:AB:95:87:CD:6C | 16:38 | 16:41 | 16:42 | 16:54 | Multimeter Battery got down
2022-06-30 | 380 | BrefX | 2022-06-28 | 0630GS2LB25 | GSM Paper | PANI+TA | New Laser Cut 1x12 mm | 8.5 | 9.81 | NA | No | 23 | NF Water | 100k | Silver Paste | 2ul | Spread | 30:AB:95:87:CC:18 | 17:03 | 17:06 | 17:07 | 17:19 | Multimeter Battery got down
2022-06-30 | 381 | BrefX | 2022-06-28 | 0630GS2LB29 | GSM Paper | PANI+TA | New Laser Cut 1x12 mm | 7.6 | 8.72 | NA | No | 25 | NF Water | 100k | Silver Paste | 2ul | Spread | 34:AB:95:87:CB:B4 | 17:04 | 17:07 | 17:07 | 17:19 | Multimeter Battery got down
2022-06-30 | 382 | BrefX | 2022-06-28 | 0630GS2LB27 | GSM Paper | PANI+TA | New Laser Cut 1x12 mm | 8.8 | 10.02 | NA | No | 29 | NF Water | 100k | Silver Paste | 2ul | Spread | 30:AB:95:87:CB:E8 | 17:05 | 17:08 | 17:08 | 17:20 | Multimeter Battery got down
2022-06-30 | 383 | BrefX | 2022-06-28 | 0630GS2LB30 | GSM Paper | PANI+TA | New Laser Cut 1x12 mm | 7.3 | NA | NA | No | 27 | NF Water | 100k | Silver Paste | 2ul | Spread | 30:AB:95:87:CD:6C | 17:06 | 17:09 | 17:09 | 17:21 | Multimeter Battery got down
2022-06-30 | 394 | BrefX | 2022-06-28 | 0629GS2LB09 | GSM Paper | PANI+TA | New Laser Cut 1x12 mm | 8 | NA | NA | No | 9 | NF Water | NoVirus | Silver Paste | 2ul | Spread | 30:AB:95:87:CC:18 | 18:47 | 18:50 | 18:50 | 19:02 | Multimeter Battery got down
2022-06-30 | 395 | BrefX | 2022-06-28 | 0629GS2LB10 | GSM Paper | PANI+TA | New Laser Cut 1x12 mm | 7.3 | NA | NA | No | 10 | NF Water | NoVirus | Silver Paste | 2ul | Spread | 34:AB:95:87:CB:B4 | 18:47 | 18:50 | 18:50 | 19:02 | Multimeter Battery got down
2022-06-30 | 396 | BrefX | 2022-06-28 | 0629GS2LB11 | GSM Paper | PANI+TA | New Laser Cut 1x12 mm | 7.8 | NA | NA | No | 11 | NF Water | NoVirus | Silver Paste | 2ul | Spread | 30:AB:95:87:CB:E8 | 18:47 | 18:50 | 18:50 | 19:02 | Multimeter Battery got down
2022-06-30 | 397 | BrefX | 2022-06-28 | 0629GS2LB01 | GSM Paper | PANI+TA | New Laser Cut 1x12 mm | 10.3 | NA | NA | No | 1 | NF Water | NoVirus | Silver Paste | 2ul | Spread | 30:AB:95:87:CD:6C | 18:48 | 18:51 | 18:51 | 19:03 | Multimeter Battery got down
2022-06-30 | 398 | BrefX | 2022-06-28 | 0629GS2LB02 | GSM Paper | PANI+TA | New Laser Cut 1x12 mm | 8.2 | NA | NA | No | 2 | NF Water | NoVirus | Silver Paste | 2ul | Spread | 34:AB:95:87:CD:64 | 18:48 | 18:51 | 18:51 | 19:03 | Multimeter Battery got down
2022-06-30 | 399 | BrefX | 2022-06-28 | 0629GS2LB15 | GSM Paper | PANI+TA | New Laser Cut 1x12 mm | 9.6 | NA | NA | No | 15 | NF Water | NoVirus | Silver Paste | 2ul | Spread | 30:AB:95:87:CC:18 | 19:11 | 19:14 | 19:14 | 19:26 | Multimeter Battery got down
2022-06-30 | 400 | BrefX | 2022-06-28 | 0629GS2LB06 | GSM Paper | PANI+TA | New Laser Cut 1x12 mm | 8 | NA | NA | No | 6 | NF Water | NoVirus | Silver Paste | 2ul | Spread | 34:AB:95:87:CB:B4 | 19:11 | 19:14 | 19:14 | 19:26 | Multimeter Battery got down
2022-06-30 | 401 | BrefX | 2022-06-28 | 0629GS2LB07 | GSM Paper | PANI+TA | New Laser Cut 1x12 mm | 8.4 | NA | NA | No | 14 | NF Water | 100k | Silver Paste | 2ul | Spread | 30:AB:95:87:CB:E8 | 19:18 | 19:21 | 19:21 | 19:33 | Multimeter Battery got down
2022-06-30 | 402 | BrefX | 2022-06-28 | 0629GS2LB13 | GSM Paper | PANI+TA | New Laser Cut 1x12 mm | 7.5 | NA | NA | No | 13 | NF Water | 100k | Silver Paste | 2ul | Spread | 30:AB:95:87:CD:6C | 19:14 | 19:17 | 19:17 | 19:29 | Multimeter Battery got down
2022-06-30 | 403 | BrefX | 2022-06-28 | 0629GS2LB05 | GSM Paper | PANI+TA | New Laser Cut 1x12 mm | 9.1 | NA | NA | No | 5 | NF Water | 100k | Silver Paste | 2ul | Spread | 34:AB:95:87:CD:64 | 19:14 | 19:17 | 19:18 | 19:30 | Multimeter Battery got down
2022-07-01 | 409 | BrefX | 2022-06-30 | 0701GS2LB44 | GSM Paper | PANI+TA | New Laser Cut 1x12 mm | 7.8 | NA | NA | No | 44 | NF Water | 70k | Silver Paste | 2ul | Spread | 34:AB:95:87:CC:D4 | 13:51 | 13:55 | 13:55 | 14:07 | Multimeter Battery got down
2022-07-01 | 410 | BrefX | 2022-06-30 | 0701GS2LB42 | GSM Paper | PANI+TA | New Laser Cut 1x12 mm | 7.4 | NA | NA | No | 42 | NF Water | 70k | Silver Paste | 2ul | Spread | 34:AB:95:87:CC:BC | 13:51 | 13:55 | 13:55 | 14:08 | Multimeter Battery got down
2022-07-01 | 411 | BrefX | 2022-06-30 | 0701GS2LB40 | GSM Paper | PANI+TA | New Laser Cut 1x12 mm | 6 | NA | NA | No | 40 | NF Water | 70k | Silver Paste | 2ul | Spread | 30:AB:95:87:CC:18 | 13:51 | 13:56 | 13:56 | 14:08 | Multimeter Battery got down
2022-07-01 | 412 | BrefX | 2022-06-30 | 0701GS2LB31 | GSM Paper | PANI+TA | New Laser Cut 1x12 mm | 6.5 | NA | NA | No | 31 | NF Water | 70k | Silver Paste | 2ul | Spread | 34:AB:95:87:CB:B4 | 13:51 | 13:56 | 13:56 | 14:09 | Multimeter Battery got down
2022-07-01 | 413 | BrefX | 2022-06-30 | 0701GS2LB43 | GSM Paper | PANI+TA | New Laser Cut 1x12 mm | 8.4 | NA | NA | No | 43 | NF Water | 70k | Silver Paste | 2ul | Spread | 30:AB:95:87:CB:E8 | 13:51 | 13:57 | 13:57 | 14:09 | Multimeter Battery got down
2022-07-01 | 414 | BrefX | 2022-06-30 | 0701GS2LB46 | GSM Paper | PANI+TA | New Laser Cut 1x12 mm | 8.3 | NA | NA | No | 46 | NF Water | 20k | Silver Paste | 2ul | Spread | 30:AB:95:87:CD:6C | 13:51 | 13:57 | 13:57 | 14:10 | Multimeter Battery got down
2022-07-01 | 415 | BrefX | 2022-06-30 | 0701GS2LB41 | GSM Paper | PANI+TA | New Laser Cut 1x12 mm | 6.8 | NA | NA | No | 41 | NF Water | 20k | Silver Paste | 2ul | Spread | 34:AB:95:87:CD:64 | 13:51 | 13:58 | 13:58 | 14:10 | Multimeter Battery got down
2022-07-01 | 416 | BrefX | 2022-06-30 | 0701GS2LB45 | GSM Paper | PANI+TA | New Laser Cut 1x12 mm | 8.1 | NA | NA | No | 45 | NF Water | 20k | Silver Paste | 2ul | Spread | 34:AB:95:87:CC:D4 | 14:20 | 14:24 | 14:24 | 14:37 | Multimeter Battery got down
2022-07-01 | 417 | BrefX | 2022-06-30 | 0701GS2LB35 | GSM Paper | PANI+TA | New Laser Cut 1x12 mm | 8.3 | NA | NA | No | 35 | NF Water | 20k | Silver Paste | 2ul | Spread | 34:AB:95:87:CC:BC | 14:20 | 14:24 | 14:25 | 14:37 | Multimeter Battery got down
2022-07-01 | 418 | BrefX | 2022-06-30 | 0701GS2LB34 | GSM Paper | PANI+TA | New Laser Cut 1x12 mm | 9.6 | NA | NA | No | 34 | NF Water | 20k | Silver Paste | 2ul | Spread | 30:AB:95:87:CC:18 | 14:20 | 14:25 | 14:25 | 14:37 | Multimeter Battery got down
2022-07-01 | 419 | BrefX | 2022-06-30 | 0701GS2LB27 | GSM Paper | PANI+TA | New Laser Cut 1x12 mm | 9.5 | NA | NA | No | 27 | NF Water | 20k | Silver Paste | 2ul | Spread | 34:AB:95:87:CB:B4 | 14:20 | 14:26 | 14:26 | 14:38 | Multimeter Battery got down
2022-07-01 | 420 | BrefX | 2022-06-30 | 0701GS2LB33 | GSM Paper | PANI+TA | New Laser Cut 1x12 mm | 8.4 | NA | NA | No | 33 | NF Water | 20k | Silver Paste | 2ul | Spread | 30:AB:95:87:CB:E8 | 14:20 | 14:26 | 14:26 | 14:38 | Multimeter Battery got down
2022-07-01 | 421 | BrefX | 2022-06-30 | 0701GS2LB26 | GSM Paper | PANI+TA | New Laser Cut 1x12 mm | 8.6 | NA | NA | No | 26 | NF Water | 20k | Silver Paste | 2ul | Spread | 30:AB:95:87:CD:6C | 14:20 | 14:26 | 14:27 | 14:39 | Multimeter Battery got down
2022-07-01 | 422 | BrefX | 2022-06-30 | 0701GS2LB25 | GSM Paper | PANI+TA | New Laser Cut 1x12 mm | 9.4 | NA | NA | No | 25 | NF Water | 20k | Silver Paste | 2ul | Spread | 34:AB:95:87:CD:64 | 14:20 | 14:27 | 14:27 | 14:39 | Multimeter Battery got down
2022-07-01 | 423 | BrefX | 2022-06-30 | 0701GS2LB24 | GSM Paper | PANI+TA | New Laser Cut 1x12 mm | 7.7 | NA | NA | No | 24 | NF Water | NoVirus | Silver Paste | 2ul | Spread | 34:AB:95:87:CC:D4 | 14:47 | 14:50 | 14:50 | 15:02 | Multimeter Battery got down
2022-07-01 | 424 | BrefX | 2022-06-30 | 0701GS2LB32 | GSM Paper | PANI+TA | New Laser Cut 1x12 mm | 7.3 | NA | NA | No | 32 | NF Water | NoVirus | Silver Paste | 2ul | Spread | 34:AB:95:87:CC:BC | 14:47 | 14:51 | 14:51 | 15:02 | Multimeter Battery got down
2022-07-01 | 425 | BrefX | 2022-06-30 | 0701GS2LB28 | GSM Paper | PANI+TA | New Laser Cut 1x12 mm | 9 | NA | NA | No | 28 | NF Water | NoVirus | Silver Paste | 2ul | Spread | 30:AB:95:87:CC:18 | 14:47 | 14:51 | 14:51 | 15:03 | Multimeter Battery got down
2022-07-01 | 426 | BrefX | 2022-06-30 | 0701GS2LB36 | GSM Paper | PANI+TA | New Laser Cut 1x12 mm | 8 | NA | NA | No | 36 | NF Water | NoVirus | Silver Paste | 2ul | Spread | 34:AB:95:87:CB:B4 | 14:47 | 14:51 | 14:52 | 15:04 | Multimeter Battery got down
2022-07-01 | 427 | BrefX | 2022-06-30 | 0701GS2LB37 | GSM Paper | PANI+TA | New Laser Cut 1x12 mm | 7.6 | NA | NA | No | 37 | NF Water | NoVirus | Silver Paste | 2ul | Spread | 30:AB:95:87:CB:E8 | 14:47 | 14:52 | 14:52 | 15:04 | Multimeter Battery got down
2022-07-01 | 428 | BrefX | 2022-06-30 | 0701GS2LB29 | GSM Paper | PANI+TA | New Laser Cut 1x12 mm | 7.4 | NA | NA | No | 29 | NF Water | NoVirus | Silver Paste | 2ul | Spread | 30:AB:95:87:CD:6C | 14:47 | 14:52 | 14:52 | 15:04 | Multimeter Battery got down
2022-07-01 | 429 | BrefX | 2022-06-30 | 0701GS2LB38 | GSM Paper | PANI+TA | New Laser Cut 1x12 mm | 8.3 | NA | NA | No | 38 | NF Water | NoVirus | Silver Paste | 2ul | Spread | 34:AB:95:87:CD:64 | 14:47 | 14:52 | 14:53 | 15:05 | Multimeter Battery got down
2022-07-01 | 445 | BrefX | 2022-06-30 | 0701GS2LB30 | GSM Paper | PANI+TA | New Laser Cut 1x12 mm | 9.4 | NA | NA | No | 30 | NF Water | 70k | Silver Paste | 2ul | Spread | 34:AB:95:87:CC:BC | 16:32 | 16:36 | 16:36 | 16:48 | Multimeter Battery got down
2022-07-01 | 446 | BrefX | 2022-06-30 | 0701GS2LB39 | GSM Paper | PANI+TA | New Laser Cut 1x12 mm | 7.7 | NA | NA | No | 39 | NF Water | 70k | Silver Paste | 2ul | Spread | 30:AB:95:87:CC:18 | 16:32 | 16:36 | 16:36 | 16:49 | Multimeter Battery got down
2022-07-01 | 447 | BrefX | 2022-06-30 | 0701GS2LB61 | GSM Paper | PANI+TA | New Laser Cut 1x12 mm | 9.1 | NA | NA | No | 61 | NF Water | 70k | Silver Paste | 2ul | Spread | 34:AB:95:87:CB:B4 | 16:32 | 16:37 | 16:37 | 16:49 | Multimeter Battery got down
2022-07-01 | 448 | BrefX | 2022-06-30 | 0701GS2LB67 | GSM Paper | PANI+TA | New Laser Cut 1x12 mm | 9 | NA | NA | No | 67 | NF Water | 70k | Silver Paste | 2ul | Spread | 30:AB:95:87:CB:E8 | 16:32 | 16:37 | 16:37 | 16:49 | Multimeter Battery got down
2022-07-01 | 449 | BrefX | 2022-06-30 | 0701GS2LB64 | GSM Paper | PANI+TA | New Laser Cut 1x12 mm | 9.8 | NA | NA | No | 64 | NF Water | 70k | Silver Paste | 2ul | Spread | 30:AB:95:87:CD:6C | 16:32 | 16:37 | 16:37 | 16:50 | Multimeter Battery got down
2022-07-01 | 450 | BrefX | 2022-06-30 | 0701GS2LB65 | GSM Paper | PANI+TA | New Laser Cut 1x12 mm | 7 | NA | NA | No | 65 | NF Water | 70k | Silver Paste | 2ul | Spread | 34:AB:95:87:CD:64 | 16:32 | 16:37 | 16:37 | 16:50 | Multimeter Battery got down
2022-07-01 | 451 | BrefX | 2022-06-30 | 0701GS2LB48 | GSM Paper | PANI+TA | New Laser Cut 1x12 mm | 8.4 | NA | NA | No | 48 | NF Water | 70k | Silver Paste | 2ul | Spread | 34:AB:95:87:CC:D4 | 16:58 | 17:01 | 17:02 | 17:14 | Multimeter Battery got down
2022-07-01 | 452 | BrefX | 2022-06-30 | 0701GS2LB59 | GSM Paper | PANI+TA | New Laser Cut 1x12 mm | 8.2 | NA | NA | No | 59 | NF Water | 70k | Silver Paste | 2ul | Spread | 34:AB:95:87:CC:BC | 16:58 | 17:02 | 17:02 | 17:14 | Multimeter Battery got down
2022-07-01 | 453 | BrefX | 2022-06-30 | 0701GS2LB66 | GSM Paper | PANI+TA | New Laser Cut 1x12 mm | 8 | NA | NA | No | 66 | NF Water | 70k | Silver Paste | 2ul | Spread | 30:AB:95:87:CC:18 | 16:58 | 17:02 | 17:02 | 17:14 | Multimeter Battery got down
2022-07-01 | 454 | BrefX | 2022-06-30 | 0701GS2LB63 | GSM Paper | PANI+TA | New Laser Cut 1x12 mm | 6.7 | NA | NA | No | 63 | NF Water | 70k | Silver Paste | 2ul | Spread | 34:AB:95:87:CB:B4 | 16:58 | 17:02 | 17:03 | 17:15 | Multimeter Battery got down
2022-07-01 | 455 | BrefX | 2022-06-30 | 0701GS2LB62 | GSM Paper | PANI+TA | New Laser Cut 1x12 mm | 11.2 | NA | NA | No | 62 | NF Water | 70k | Silver Paste | 2ul | Spread | 30:AB:95:87:CB:E8 | 16:58 | 17:03 | 17:03 | 17:15 | Multimeter Battery got down
2022-07-01 | 456 | BrefX | 2022-06-30 | 0701GS2LB60 | GSM Paper | PANI+TA | New Laser Cut 1x12 mm | 9.7 | NA | NA | No | 60 | NF Water | 70k | Silver Paste | 2ul | Spread | 30:AB:95:87:CD:6C | 16:58 | 17:03 | 17:03 | 17:15 | Multimeter Battery got down
2022-07-01 | 457 | BrefX | 2022-06-30 | 0701GS2LB54 | GSM Paper | PANI+TA | New Laser Cut 1x12 mm | 8.8 | NA | NA | No | 54 | NF Water | NoVirus | Silver Paste | 2ul | Spread | 34:AB:95:87:CD:64 | 16:58 | 17:04 | 17:04 | 17:16 | Multimeter Battery got down
2022-07-01 | 458 | BrefX | 2022-06-30 | 0701GS2LB55 | GSM Paper | PANI+TA | New Laser Cut 1x12 mm | 8.9 | NA | NA | No | 55 | NF Water | 70k | Silver Paste | 2ul | Spread | 34:AB:95:87:CC:D4 | 17:24 | 17:28 | 17:28 | 17:40 | Multimeter Battery got down
2022-07-01 | 459 | BrefX | 2022-06-30 | 0701GS2LB57 | GSM Paper | PANI+TA | New Laser Cut 1x12 mm | 7.3 | NA | NA | No | 57 | NF Water | 70k | Silver Paste | 2ul | Spread | 34:AB:95:87:CC:BC | 17:24 | 17:28 | 17:29 | 17:40 | Multimeter Battery got down
2022-07-01 | 460 | BrefX | 2022-06-30 | 0701GS2LB52 | GSM Paper | PANI+TA | New Laser Cut 1x12 mm | 9 | NA | NA | No | 52 | NF Water | 70k | Silver Paste | 2ul | Spread | 30:AB:95:87:CC:18 | 17:24 | 17:29 | 17:29 | 17:41 | Multimeter Battery got down
2022-07-01 | 461 | BrefX | 2022-06-30 | 0701GS2LB56 | GSM Paper | PANI+TA | New Laser Cut 1x12 mm | 9.7 | NA | NA | No | 56 | NF Water | 70k | Silver Paste | 2ul | Spread | 34:AB:95:87:CB:B4 | 17:24 | 17:30 | 17:30 | 17:41 | Multimeter Battery got down
2022-07-01 | 462 | BrefX | 2022-06-30 | 0701GS2LB50 | GSM Paper | PANI+TA | New Laser Cut 1x12 mm | 7.8 | NA | NA | No | 50 | NF Water | 70k | Silver Paste | 2ul | Spread | 30:AB:95:87:CB:E8 | 17:24 | 17:30 | 17:30 | 17:42 | Multimeter Battery got down
2022-07-02 | 468 | BrefX | 2022-06-30 | 0702GS2LB66 | GSM Paper | PANI+TA | New Laser Cut 1x12 mm | 7 | 8.1 | NA | No | 66 | NF Water | 70k | Silver Paste | 2ul | Spread | 34:AB:95:87:CC:D4 | 14:43 | 14:47 | 14:47 | 15:03 | Humidity in the room is 40% and temperature 25.2
2022-07-02 | 469 | BrefX | 2022-06-30 | 0702GS2LB63 | GSM Paper | PANI+TA | New Laser Cut 1x12 mm | 7.6 | 8.6 | NA | No | 63 | NF Water | 70k | Silver Paste | 2ul | Spread | 34:AB:95:87:CC:BC | 14:44 | 14:47 | 14:48 | 15:03
2022-07-02 | 470 | BrefX | 2022-06-30 | 0702GS2LB62 | GSM Paper | PANI+TA | New Laser Cut 1x12 mm | 8.4 | 10.3 | NA | No | 62 | NF Water | 70k | Silver Paste | 2ul | Spread | 34:AB:95:87:CD:64 | 14:45 | 14:48 | 14:48 | 15:04
2022-07-02 | 471 | BrefX | 2022-06-30 | 0702GS2LB61 | GSM Paper | PANI+TA | New Laser Cut 1x12 mm | 9.1 | 10.3 | NA | No | 61 | NF Water | 70k | Silver Paste | 2ul | Spread | 30:AB:95:87:CD:6C | 14:45 | 14:48 | 14:49 | 15:04
2022-07-02 | 472 | BrefX | 2022-06-30 | 0702GS2LB58 | GSM Paper | PANI+TA | New Laser Cut 1x12 mm | 10.4 | 13.1 | NA | No | 58 | NF Water | 70k | Silver Paste | 2ul | Spread | 30:AB:95:87:CB:E8 | 14:45 | 14:49 | 14:49 | 15:05
2022-07-02 | 473 | BrefX | 2022-06-30 | 0702GS2LB65 | GSM Paper | PANI+TA | New Laser Cut 1x12 mm | 8.7 | 10 | NA | No | 65 | NF Water | 70k | Silver Paste | 2ul | Spread | 34:AB:95:87:CB:B4 | 14:46 | 14:49 | 14:50 | 15:05
2022-07-02 | 474 | BrefX | 2022-06-30 | 0702GS2LB60 | GSM Paper | PANI+TA | New Laser Cut 1x12 mm | 10.1 | 12.5 | 16.7 | No | 60 | NF Water | 70k | Silver Paste | 2ul | Spread | 34:AB:95:87:CC:D4 | 15:15 | 15:19 | 15:19 | 15:34 | Humidity in the room is 50% and temperature 24.9
2022-07-02 | 475 | BrefX | 2022-06-30 | 0702GS2LB67 | GSM Paper | PANI+TA | New Laser Cut 1x12 mm | 7.5 | 8.3 | 17.5 | No | 67 | NF Water | 70k | Silver Paste | 2ul | Spread | 34:AB:95:87:CC:BC | 15:15 | 15:19 | 15:19 | 15:35
2022-07-02 | 476 | BrefX | 2022-06-30 | 0702GS2LB59 | GSM Paper | PANI+TA | New Laser Cut 1x12 mm | 8.2 | 9.9 | 17.63 | No | 59 | NF Water | 70k | Silver Paste | 2ul | Spread | 34:AB:95:87:CD:64 | 15:15 | 15:19 | 15:20 | 15:35
2022-07-02 | 477 | BrefX | 2022-06-30 | 0702GS2LB57 | GSM Paper | PANI+TA | New Laser Cut 1x12 mm | 9.1 | 11.1 | 18.6 | No | 57 | NF Water | 70k | Silver Paste | 2ul | Spread | 30:AB:95:87:CD:6C | 15:15 | 15:20 | 15:20 | 15:35
2022-07-02 | 478 | BrefX | 2022-06-30 | 0702GS2LB56 | GSM Paper | PANI+TA | New Laser Cut 1x12 mm | 10.5 | 13.5 | 18.2 | No | 56 | NF Water | 70k | Silver Paste | 2ul | Spread | 30:AB:95:87:CB:E8 | 15:15 | 3:20 | NA | 15:36 | Due to issue we can't stop the experiment.
2022-07-02 | 479 | BrefX | 2022-06-30 | 0702GS2LB55 | GSM Paper | PANI+TA | New Laser Cut 1x12 mm | 8.5 | 10.2 | 15.5 | No | 55 | NF Water | 70k | Silver Paste | 2ul | Spread | 34:AB:95:87:CB:B4 | 15:15 | 15:21 | 15:21 | 15:36
2022-07-02 | 480 | BrefX | 2022-06-30 | 0702GS2LB54 | GSM Paper | PANI+TA | New Laser Cut 1x12 mm | 7.7 | 9.1 | 14.4 | No | 54 | NF Water | 70k | Silver Paste | 2ul | Spread | 30:AB:95:87:CC:18 | 15:15 | 15:21 | 15:21 | 15:36
2022-07-02 | 484 | BrefX | 2022-06-30 | 0702GS2LB68 | GSM Paper | PANI+TA | New Laser Cut 1x12 mm | 8.2 | 9.1 | 12.76 | No | 68 | NF Water | 70k | Silver Paste | 2ul | Spread | 34:AB:95:87:CD:64 | 15:50 | 15:54 | 15:54 | 16:09
2022-07-04 | 564 | BrefX | 2022-07-01 | 0704GS2LB21 | GSM Paper | PANI+TA | New Laser Cut 1x12 mm | 11.4 | NA | NA | No | 21 | NF Water | NoVirus | Silver Paste | 2ul | Spread | 30:AB:95:87:CB:E8 | 15:20 | 15:24 | 15:24 | 15:39